## Sheet1
Polymer A | Polymer B | Category | Mechanism | Effect | Compatibility Type | Recommended wt% | Polymer A Max wt% | Max Processing | Max Compostability | Reference | Cost per kg (USD)
PLA | PBAT | MECH | Blend with PBAT | Improves flexibility | Mechanical | 20–30% | 80% | 70% | 100% | https://www.mdpi.com/2571-8797/5/4/66 | 3.2
PLA | PHBV | BARRIER | Blend with PHBV | Improves barrier | Barrier | 10–20% | 90% | 80% | 100% | https://www.mdpi.com/2073-4360/13/6/890 | 5.8
PBS | PBSA | THERM | Blend with PBSA | Improves processing | Thermal | 10–30% | 70% | 60% | 90% | https://www.sciencedirect.com/science/article/pii/S0014305723002513 | 3.4
PCL | PLA | MECH | Blend with PLA | Enhances ductility | Mechanical | 10–20% | 90% | 70% | 95% | https://www.mdpi.com/2073-4360/11/1/119 | 2.5
PHA | PHBV | COMPAT | Blend with PHBV | Improves compatibility and barrier | General | 10–30% | 85% | 60% | 95% | https://pubs.rsc.org/en/content/articlehtml/2021/ra/d1ra02390j | 5.8
PGA | PBAT | MECH | Blend with PBAT | Improves ductility | Mechanical | 10–30% | 90% | 50–70% | 100% | https://doi.org/10.1039/D0GC01394C | 3.2
Bio-PE | PLA | COMPAT | Add compatibilizer | Improves adhesion | Limited | 10–15% | 85% | 60% | 0% | https://link.springer.com/chapter/10.1007/978-3-642-03287-5_1 | 2.5
PLA | Bio-PE | COST | Use Bio-PE as lower cost alternative | Maintains processability at lower cost | Limited | 10–15% | 85% | 60% | 0% | https://link.springer.com/chapter/10.1007/978-3-642-03287-5_1 | 1.8
PBS | PBAT | COST | Use PBAT to reduce blend cost | Adds flexibility while reducing material cost | Mechanical | 20–30% | 70% | 80% | 100% | https://www.mdpi.com/2073-4360/13/6/890 | 3.2
PLA | PCL | COST | Blend with PCL for balanced cost and ductility | Reduces brittleness affordably | Mechanical | 10–20% | 90% | 70% | 95% | https://www.mdpi.com/2073-4360/11/1/119 | 4
PLA | PBSA | PROC | Blend with PBSA | Improves processability | Thermal | 10–20% | 90% | 80% | 90% | https://www.sciencedirect.com/science/article/pii/S0014305721005899 | 3.4
PLA | PHA | BIO | Blend with PHA | Enhances biodegradability | General | 15–25% | 85% | 70% | 100% | https://pubs.rsc.org/en/content/articlehtml/2021/ra/d1ra02390j | 6.2
PBAT | PHA | BIO | Blend with PHA | Improves compostability | General | 20–30% | 80% | 85% | 100% | https://www.sciencedirect.com/science/article/pii/S0014305722003081 | 6.2
PBAT | PCL | MECH | Blend with PCL | Improves toughness | Mechanical | 10–25% | 85% | 80% | 95% | https://www.mdpi.com/2073-4360/11/1/119
PBS | PHA | BIO | Blend with PHA | Improves biodegradability | General | 15–30% | 85% | 75% | 100% | https://www.sciencedirect.com/science/article/pii/S0014305721005899 | 6.2
PBS | PHBV | BARRIER | Blend with PHBV | Improves oxygen barrier | Barrier | 5–15% | 90% | 70% | 95% | https://www.mdpi.com/2073-4360/13/6/890 | 5.8
PGA | PBSA | COMPAT | Use compatibilizer PBSA | Improves blending with PLA | Compatibilizer | 5–15% | 95% | 65% | 100% | https://doi.org/10.1039/D0GC01394C | 3.4
PGA | PHBV | BARRIER | Blend with PHBV | Enhances barrier properties | Barrier | 10–20% | 90% | 60% | 100% | https://doi.org/10.1039/D0GC01394C | 5.8