## PLA_Bio
Time(day) | Degradation (%) |  | Scale | Standard | Temperature (C) | Aerobic | Substrate water content | Sample area (mm^2) | thickness (mm) | Production Method | Degree of Crystallinity (%) | Diameter (if powder) | Total Dry Solids (%) | Volatile Solids (%) | PH of Compost Solution | Total Organic Carbon Amount (%) | Total Nitorgen Amount (%) | C/N ratio | Powder diameter (mm) Lower Bound | Powder diameter (mm) Upper Bound | Average diameter (mm)
0 | 0 |  | Lab | ISO 14855-2 | 25 | Yes | [13 empty] | 0.3
4.885147 | 0
7.58594 | 0.332461 |  | Reference Link | Reference Title
9.88455 | 0.6668 |  |  | Biodegradation behavior of amorphous polyhydroxyalkanoate-incorporated poly(L-lactic acid) under modulated home-composting conditions
15.11429 | 0.862814
20.11404 | 1.216247
25.17149 | 1.251996 |  | Compositions
30.17158 | 1.128295 | PLA | 100
35.17166 | 1.004593
40.17175 | 0.880892
44.94201 | 0.676042

## PLA_Dis
Time(day) | Disintegration (%) |  |  | Standard | Temperature (C) | Aerobic | Substrate water content | Sample area (mm^2) | thickness (mm) | Production Method | Degree of Crystallinity (%)
3 | 0 |  |  | ISO 20200 | 58 | Yes |  | 625 | 1
7.032224302 | 1.864944955
14.07372389 | 60.52575986 |  | Reference Link | Reference Title
16.83931834 | 99.96063864 |  |  | Comparative Study of the Properties of Plasticized Polylactic Acid with Maleinized Hemp Seed Oil and a Novel Maleinized Brazil Nut Seed Oil
16.83931834 | 99.96063864
20.98207549 | 100.1566107
24.05358089 | 100.0060358 |  | Composition | MW_n (g/mol) | Density (g/cm3) | Grade
26.98205623 | 100.1943668 | PLA | 100 |  |  | Natureworks 2003D

## PHB_Bio
Time(day) | Degradation (%) |  | Compost type | Standard | Temperature (C) | Aerobic | Substrate water content | Sample area (mm^2) | thickness (mm) | Production Method | Degree of Crystallinity (%) | Diameter (if powder) | Total Dry Solids (%) | Volatile Solids (%) | PH | Total Organic Carbon Amount (%) | Total Nitorgen Amount (%) | C/N ratio | Powder diameter (mm) Lower Bound | Powder diameter (mm) Upper Bound | Average diameter (mm)
0 | 0 |  |  |  | 25 | Yes
365 | 95
|  |  | Reference Link | Reference Title
Biodegradable Polymers in Various Environments According to Established Standards & Certification Schemes
Composition
|  | PHB | 100

## PHB_Dis
Time(day) | Disintegration (%) |  |  | Standard | Temperature (C) | Aerobic | Substrate water content | Sample area (mm^2) | thickness (mm) | Production Method | Degree of Crystallinity (%)
0 | 0 |  |  | ISO 20200 | 58 | Yes |  | 625 | 1
4.976635514 | 0.2745098039
9.953271028 | 0.5882352941 |  | Reference Link | Reference Title
15 | 1.37254902 |  |  | Plasticization of poly(3-hydroxybutyrate) with biobased terpenoid esters of geraniol
19.90654206 | 2.470588235
25.02336449 | 3.882352941
29.78971963 | 5.921568627 |  | Composition | MW_n (g/mol) | Density (g/cm3) | Grade | Poly Dispersity | MW_w
34.90654206 | 9.37254902 | PHB | 100 |  |  | Biomer P226 |  | 426000
40.02336449 | 23.80392157
45.14018692 | 39.17647059
50.11682243 | 55.01960784
55.09345794 | 77.76470588
60 | 87.49019608
63.01401869 | 91.88235294

## PHA_Bio
Time(day) | Degradation (%) |  | Compost type | Standard | Temperature (C) | Aerobic | Substrate water content | Sample area (mm^2) | thickness (mm) | Production Method | Degree of Crystallinity (%) | Diameter (if powder) | Total Dry Solids (%) | Volatile Solids (%) | PH | Total Organic Carbon Amount (%) | Total Nitorgen Amount (%) | C/N ratio | Powder diameter (mm) Lower Bound | Powder diameter (mm) Upper Bound | Average diameter (mm)
0.271 | 0.439719 |  |  |  | 28 | Yes |  | 14400 | 0.2
7.591063 | 9.221275
20.35737 | 12.01881 |  | Reference Link | Reference Title
28.50944 | 12.07491 |  |  | Efect of Quercetin and Gallic Acid on the Microbial Degradation of Poly(3‐hydroxybutyrate‐co‐3‐hydroxyvalerate) (PHBV) Materials
34.48177 | 15.12676
42.08861 | 16.08233
48.60092 | 20.94435 |  | Composition
56.2025 | 24.60957 | PHBV (PHB97/PHV3) | 100 |  | Natureplast PHI003
58.91576 | 26.73577
62.98595 | 29.77453
69.7659 | 36.74592
76.81817 | 43.41811
83.32462 | 51.29084
90.37222 | 60.3716
98.23151 | 71.26439
105.2849 | 77.33444
111.5197 | 85.2053
119.1148 | 92.1823
125.0796 | 99.14808
134.034 | 100
139.4605 | 100
147.3286 | 100
153.5709 | 100
161.4401 | 100
167.4072 | 100
174.1871 | 100
182.601 | 100

## PHA_Dis
Time(day) | Disintegration (%) |  |  | Standard | Temperature (C) | Aerobic | Substrate water content | Sample area (mm^2) | thickness (mm) | Production Method | Degree of Crystallinity (%)
0.1034482759 | 0 |  |  | ISO 20200 | 58 | Yes |  | 625 | 0.2
3.827586207 | 0.3783783784
9.931034483 | 0 |  | Reference Link | Reference Title
16.96551724 | 2.324324324 |  |  | Valorization of Agricultural Waste Lignocellulosic Fibers for Poly(3-Hydroxybutyrate-Co-Valerate)-Based Composites in Short Shelf-Life Applications
24 | 35.24324324
27.98275862 | 70.59459459
30.98275862 | 90.21621622 |  | Composition | MW_n (g/mol) | Density (g/cm3) | Grade
34.9137931 | 100.1081081 | PHBV (PHB97/PHV3) | 100 |  |  | PHI002
37.9137931 | 100.1081081

## PBAT_Bio
Time(day) | Degradation (%) |  | Compost type | Standard | Temperature (C) | Aerobic | Substrate water content | Sample area (mm^2) | thickness (mm) | Production Method | Degree of Crystallinity (%) | Diameter (if powder) | Total Dry Solids (%) | Volatile Solids (%) | PH | Total Organic Carbon Amount (%) | Total Nitorgen Amount (%) | C/N ratio | Powder diameter (mm) Lower Bound | Powder diameter (mm) Upper Bound | Average diameter (mm)
0 | 0 |  |  |  | 25 | Yes |  | 400 | 0.039
365 | 95
365 | 95 |  | Reference Link | Reference Title
365 | 95 |  |  | https://www.dincertco.tuv.com/registrations/60165853?locale=en
Composition
|  | PBAT | 100 |  | RUITUOFENG HIGH TECHNOLOGY CO., LTD

## PBAT_Dis
Time(day) | Disintegration (%) |  |  | Standard | Temperature (C) | Aerobic | Substrate water content | Sample area (mm^2) | thickness (mm) | Production Method | Degree of Crystallinity (%)
0 | 0.001883168242 |  |  | ISO 20200 | 58 | Yes |  | 225 | 1
6.851124648 | 0.2420366762
17.71262456 | 0.7974721935 |  | Reference Link | Reference Title
34.93177975 | 11.49882352 |  |  | Lignin valorization in thermoplastic biomaterials: from reactive melt processing to recyclable and biodegradable packaging
52.78498778 | 33.58917991
69.82431031 | 33.60394791
89.94808402 | 34.3234173 |  | Composition | MW_n (g/mol) | Density (g/cm3) | Grade | Poly Dispersity | MW_w
|  | PBAT | 100 |  | 1.26 | Jinhui Zhaolong High Technology Co., Ltd.

## PBS_Bio
Time(day) | Degradation (%) |  | Compost type | Standard | Temperature (C) | Aerobic | Substrate water content | Sample area (mm^2) | thickness (mm) | Production Method | Degree of Crystallinity (%) | Diameter (if powder) | Total Dry Solids (%) | Volatile Solids (%) | PH | Total Organic Carbon Amount (%) | Total Nitorgen Amount (%) | C/N ratio | Powder diameter (mm) Lower Bound | Powder diameter (mm) Upper Bound | Average diameter (mm)
0 | 0.102282 |  |  |  | 28 | Yes
0 | 0.555667
6.243983 | 9.82439 |  | Reference Link | Reference Title
9.205724 | 20.15242 |  |  | Thermoplastic Blends Based on Poly(Butylene Succinate‐co‐Adipate)
11.56025 | 30.20456 |  |  | and Diferent Collagen Hydrolysates from Tanning Industry—II:
14.64413 | 40.12676 |  |  | Aerobic Biodegradation in Composting Medium
19.79417 | 49.92938 |  | Composition
27.43509 | 60.02248 | PBSA | 100
34.17197 | 65.22722
42.85575 | 68.81993
47.83545 | 70.75682
52.27054 | 71.19796
56.5839 | 71.77376

## PBS_Dis
Time(day) | Disintegration (%) |  |  | Standard | Temperature (C) | Aerobic | Substrate water content | Sample area (mm^2) | thickness (mm) | Production Method | Degree of Crystallinity (%)
0 | 0.1604152246 |  |  | ISO 20200 | 58 | Yes |  | 225 | 0.28
2.810510373 | 0.01473480773
6.997662991 | 0 |  | Reference Link | Reference Title
10.07292016 | 4.781091015 |  |  | PBS-Based Green Copolymer as an Efficient Compatibilizer in Thermoplastic Inedible Wheat Flour/Poly(butylene succinate) Blends
13.89163406 | 5.758317171
20.99065882 | 29.07917732
27.7223414 | 29.91072306 |  | Composition | MW_n (g/mol) | Density (g/cm3) | Grade
41.88639806 | 38.60069585 | PBS | 100
55.98356555 | 41.10604721
76.83050859 | 63.13769164
89.88266981 | 100

## PCL_Bio
Time(day) | Degradation (%) |  | Compost type | Standard | Temperature (C) | Aerobic | Substrate water content | Sample area (mm^2) | thickness (mm) | Production Method | Degree of Crystallinity (%) | Diameter (if powder) | Total Dry Solids (%) | Volatile Solids (%) | PH | Total Organic Carbon Amount (%) | Total Nitorgen Amount (%) | C/N ratio | Powder diameter (mm) Lower Bound | Powder diameter (mm) Upper Bound | Average diameter (mm)
0 | 0.781427 |  |  |  | 28 | Yes |  | 400 | 0.2
10.32815 | 6.113083
13.91095 | 12.92896 |  | Reference Link | Reference Title
16.97203 | 20.29847 |  |  | Biodegradable plastic blends create new possibilities for end-of-life management but they are not a panacea for plastic pollution
20.56558 | 25.45534
27.25004 | 33.37339
36.01542 | 39.99857 |  | Composition
44.77842 | 46.99241 | PCL | 100
58.21182 | 52.87452
70.09201 | 58.5742
83.5278 | 64.08765
96.96001 | 70.15409
111.949 | 75.84995
130.0517 | 80.80467
149.7171 | 84.46714
167.3159 | 87.21049
192.688 | 89.75995

## PET_Bio
Time(day) | Degradation (%) |  | Compost type | Standard | Temperature (C) | Aerobic | Substrate water content | Sample area (mm^2) | thickness (mm) | Production Method | Degree of Crystallinity (%) | Diameter (if powder) | Total Dry Solids (%) | Volatile Solids (%) | PH | Total Organic Carbon Amount (%) | Total Nitorgen Amount (%) | C/N ratio | Powder diameter (mm) Lower Bound | Powder diameter (mm) Upper Bound | Average diameter (mm)
0 | 0.134908 |  |  |  | 28 | Yes |  | 14400 | 0.2
6.785206 | 4.398525
13.85267 | 3.242861 |  | Reference Link | Reference Title
21.45892 | 4.499506 |  |  | Efect of Quercetin and Gallic Acid on the Microbial Degradation of Poly(3‐hydroxybutyrate‐co‐3‐hydroxyvalerate) (PHBV) Materials
28.52171 | 5.752411
34.77163 | 5.795421
42.37788 | 7.052066 |  | Composition
42.37788 | 7.052066 | PET | 100
48.89544 | 9.204445
55.96232 | 8.349852
60.03718 | 8.980044
60.03718 | 8.980044
63.29918 | 8.400342
69.54909 | 8.443352
76.61714 | 6.986616
83.95341 | 7.338178
90.74622 | 7.685999
98.62362 | 9.245585
104.8765 | 7.783239
112.4868 | 6.932386
119.2814 | 6.376994
126.3477 | 5.823471
134.4997 | 5.879572
139.9356 | 5.314829
147.273 | 5.064248
154.067 | 4.809927
161.6768 | 4.260145
168.4708 | 4.005824
175.537 | 3.452301
182.8745 | 3.20172