## Sheet1
Base Polymer | Ingredient | Interaction Type | Category (Property) | Mechanism | Positive Effect | Negative Effect | Compatibility Type | Recommended wt% | Base Polymer Max wt% | Max Processing Temp (°C) | Max Compostability (%) | Processing Notes | Known Limitations | Erthos Insight | Reference
PLA | PBAT | Blend | Mechanical | Blend with PBAT | Improves flexibility |  | Mechanical | 20–30% | 80% | 70°C | 100% | Compatible with extrusion | Slow crystallization | Pure PBAT shows strong lamination | https://www.mdpi.com/2571-8797/5/4/66
PLA | PHBV | Blend | Barrier | Blend with PHBV | Improves barrier |  | Barrier | 10–20% | 90% | 80°C | 100% | Powdery in SC at high % | Brittle >20% | >20% PHBV creates powdery films | https://www.mdpi.com/2073-4360/13/6/890
PLA | PHA | Blend | Biodegradability | Blend with PHA | Enhances biodegradability |  | Biodegradability | [6 empty] | <8% PLA keeps home compostability | https://pubs.rsc.org/en/content/articlehtml/2021/ra/d1ra02390j
PHA | PHBV | Blend | Compatibility | Blend with PHBV | Improves compatibility and barrier |  | General | 10–30% | 85% | 60°C | 95% |  |  |  | https://pubs.rsc.org/en/content/articlehtml/2021/ra/d1ra02390j
PGA | PBAT | Blend | Mechanical | Blend with PBAT | Improves ductility |  | Mechanical | 10–30% | 90% | 50–70°C | 100% |  |  | PGA fumes during CFE | https://doi.org/10.1039/D0GC01394C
PCL | PLA | Blend | Mechanical | Blend with PLA | Enhances ductility |  | Mechanical | 10–20% | 90% | 70°C | 95% |  |  |  | https://www.mdpi.com/2073-4360/11/1/119
PBS | PBSA | Blend | Thermal | Blend with PBSA | Improves processing |  | Thermal | 10–30% | 70% | 60°C | 90% |  |  |  | https://www.sciencedirect.com/science/article/pii/S0014305723002513
Bio-PE | PLA | Compatibilizer | Compatibility | Add compatibilizer | Improves adhesion |  | Limited | 10–15% | 85% | 60°C | 0% |  |  |  | https://link.springer.com/chapter/10.1007/978-3-642-03287-5_1
PLA | PCL | Blend | Mechanical | Blend with PCL | Improves ductility |  | Mechanical | 10-30% | 90% |  | 100% |  |  |  | https://www.sciencedirect.com/science/article/pii/S1876610216300340
PBAT | PHBV | Blend | Mechanical | Blend with PHBV | Improves ductility |  | Mechanical | 30–45% | 70% |  | 100% |  |  |  | https://www.proquest.com/openview/f51ba99dd78b7c549995bfaf18c0153e/1?cbl=41843&pq-origsite=gscholar
PLA | PHBV | Blend | Mechanical | Blend with PHBV | Improves crystallization |  | General | 30–70% | 70% |  | 100% |  |  |  | https://www.sciencedirect.com/science/article/abs/pii/S0040603115002294
PLA | PCL | Blend | Mechanical | Blend with PLA | Improves Young's modulus |  | Mechanical | 30–70% | 70% |  | 100% |  |  |  | https://www.sciencedirect.com/science/article/abs/pii/S0040603115002294
PBAT | Talc | Filler | Barrier, Mechanical | Filler | Improves barrier and modulus |  |  | 5–30% | 95% |  | 100% |  |  |  | https://www.semanticscholar.org/paper/0254c954d2dc2cf56ea8cd6db21923f99b29c208
PBAT | CaCO3 | Filler | Cost | Filler | Improves cost and elongation |  |  | 5–30% | 95% |  | 100% |  |  |  | https://www.semanticscholar.org/paper/0254c954d2dc2cf56ea8cd6db21923f99b29c208
PLA | Talc | Filler | Barrier, Mechanical | Filler | Improves barrier and modulus |  |  | 5–30% | 95% |  | 100% |  |  | Ultratalc is best filler | https://www.semanticscholar.org/paper/0254c954d2dc2cf56ea8cd6db21923f99b29c208