## Neat Polymers
| Jill/Sireena | Audren | Audren | Audren | Audren | Audren/Kritika | Bruce | Bruce |  |  |  |  | Audren | Audren & Kritika | Audren & Kritika | Audren & Kritika |  | Bruce | Bruce | Jill & Sireena |  |  | Audren & Kritika | Bruce | Bruce | Bruce & Jill
| Sustainability | [5 empty] | Mechanical Performance |  | Barrier Performance |  |  |  | Visual Appearance | Compliance Claims |  |  |  | Curves |  | Volume | Advantages | Deficiencies | Processing Insights - trade secrets, domain expertise, LLM, some call-outs may have depedencies*
Polymers - film grade | Cost (USD/kg) | TUV - home | TUV - industrial | BPI | BBC (USDA) | LCA (kg CO2eq/ kg | Tensile Strength | Elongation at break | WVTR | Conditions | OTR | Conditions | Visual Appearance of film (colour & translucency) | FDA or equivalent | Rohs & Reach | Geo Bans | Other?? | Biodegradation | Disintegration | Global availability | Summary + other insights |  | Production methods (CFE, SC solvent, SC water based, SC emulsions) - potentially list the types | wt% recommendation | Compatible polymers | Recommended optimization mechanisms
PLA | Database | Web scrape + QA |  |  | Web scrape - Neat |  | 1. TDS & QA - Range; 2. Literature Review; 3. Model | [5 empty] | TUV | 1. Website/SDS; 2. FDA website | SDS | Policy spreadsheeet |  | Existing models; literature; new models (call-out which model is being used) |  | Existing or new research | LLM |  | Multiple sources: TDS; literature; websites | Rule-based model | Rule-based model (maybe consider the thermal properties) | Define improvement categories (performance) --> look at specific gaps for polymer --> literature to find example --> recommend example
PHBV | Database | Web scrape + QA |  |  | Web scrape - Neat |  | 1. TDS & QA - Range; 2. Literature Review; 3. Model | [5 empty] | TUV | 1. Website/SDS; 2. FDA website | SDS | Policy spreadsheeet |  | Existing models; literature; new models (call-out which model is being used) |  | Existing or new research |  |  | Multiple sources: TDS; literature; websites | Rule-based model | Rule-based model (maybe consider the thermal properties) | Define improvement categories (performance) --> look at specific gaps for polymer --> literature to find example --> recommend example
PHBH |  | Web scrape + QA |  |  | Web scrape - Neat |  | 1. TDS & QA - Range; 2. Literature Review; 3. Model | [5 empty] | TUV | 1. Website/SDS; 2. FDA website | SDS | Policy spreadsheeet |  | Existing models; literature; new models (call-out which model is being used) |  | Existing or new research |  |  | Multiple sources: TDS; literature; websites | Rule-based model | Rule-based model (maybe consider the thermal properties) | Define improvement categories (performance) --> look at specific gaps for polymer --> literature to find example --> recommend example
Other PHA? |  | Web scrape + QA |  |  | Web scrape - Neat |  | 1. TDS & QA - Range; 2. Literature Review; 3. Model | [5 empty] | TUV | 1. Website/SDS; 2. FDA website | SDS | Policy spreadsheeet |  | Existing models; literature; new models (call-out which model is being used) |  | Existing or new research |  |  | Multiple sources: TDS; literature; websites | Rule-based model | Rule-based model (maybe consider the thermal properties) | Define improvement categories (performance) --> look at specific gaps for polymer --> literature to find example --> recommend example
PHA |  | Web scrape + QA |  |  | Web scrape - Neat |  | 1. TDS & QA - Range; 2. Literature Review; 3. Model | [5 empty] | TUV | 1. Website/SDS; 2. FDA website | SDS | Policy spreadsheeet |  | Existing models; literature; new models (call-out which model is being used) |  | Existing or new research |  |  | Multiple sources: TDS; literature; websites | Rule-based model | Rule-based model (maybe consider the thermal properties) | Define improvement categories (performance) --> look at specific gaps for polymer --> literature to find example --> recommend example
PGA | Database | Web scrape + QA |  |  | Web scrape - Neat | Manual | 1. TDS & QA - Range; 2. Literature Review; 3. Model | [5 empty] | TUV | 1. Website/SDS; 2. FDA website | SDS | Policy spreadsheeet |  | Existing models; literature; new models (call-out which model is being used) |  | Existing or new research |  |  | Multiple sources: TDS; literature; websites | Rule-based model | Rule-based model (maybe consider the thermal properties) | Define improvement categories (performance) --> look at specific gaps for polymer --> literature to find example --> recommend example
PBAT | Database | Web scrape + QA |  |  | Web scrape - Range |  | 1. TDS & QA - Range; 2. Literature Review; 3. Model | [5 empty] | TUV | 1. Website/SDS; 2. FDA website | SDS | Policy spreadsheeet |  | Existing models; literature; new models (call-out which model is being used) |  | Existing or new research |  |  | Multiple sources: TDS; literature; websites | Rule-based model | Rule-based model (maybe consider the thermal properties) | Define improvement categories (performance) --> look at specific gaps for polymer --> literature to find example --> recommend example
PBS |  | Web scrape + QA |  |  | Web scrape - Range |  | 1. TDS & QA - Range; 2. Literature Review; 3. Model | [5 empty] | TUV | 1. Website/SDS; 2. FDA website | SDS | Policy spreadsheeet |  | Existing models; literature; new models (call-out which model is being used) |  | Existing or new research |  |  | Multiple sources: TDS; literature; websites | Rule-based model | Rule-based model (maybe consider the thermal properties) | Define improvement categories (performance) --> look at specific gaps for polymer --> literature to find example --> recommend example
PBSA |  | Web scrape + QA |  |  | Web scrape - Range |  | 1. TDS & QA - Range; 2. Literature Review; 3. Model | [5 empty] | TUV | 1. Website/SDS; 2. FDA website | SDS | Policy spreadsheeet |  | Existing models; literature; new models (call-out which model is being used) |  | Existing or new research |  |  | Multiple sources: TDS; literature; websites | Rule-based model | Rule-based model (maybe consider the thermal properties) | Define improvement categories (performance) --> look at specific gaps for polymer --> literature to find example --> recommend example
other PBS? |  | Web scrape + QA |  |  | Web scrape - Range |  | 1. TDS & QA - Range; 2. Literature Review; 3. Model | [5 empty] | TUV | 1. Website/SDS; 2. FDA website | SDS | Policy spreadsheeet |  | Existing models; literature; new models (call-out which model is being used) |  | Existing or new research |  |  | Multiple sources: TDS; literature; websites | Rule-based model | Rule-based model (maybe consider the thermal properties) | Define improvement categories (performance) --> look at specific gaps for polymer --> literature to find example --> recommend example
Bio-PE |  | Web scrape + QA |  |  | Web scrape - Neat | Manual | 1. TDS & QA - Range; 2. Literature Review; 3. Model | [5 empty] | TUV | 1. Website/SDS; 2. FDA website | SDS | Policy spreadsheeet |  | Existing models; literature; new models (call-out which model is being used) |  | Existing or new research |  |  | Multiple sources: TDS; literature; websites | Rule-based model | Rule-based model (maybe consider the thermal properties) | Define improvement categories (performance) --> look at specific gaps for polymer --> literature to find example --> recommend example
Bio-PP |  | Web scrape + QA |  |  | Web scrape - Neat | Manual | 1. TDS & QA - Range; 2. Literature Review; 3. Model | [5 empty] | TUV | 1. Website/SDS; 2. FDA website | SDS | Policy spreadsheeet |  | Existing models; literature; new models (call-out which model is being used) |  | Existing or new research |  |  | Multiple sources: TDS; literature; websites | Rule-based model | Rule-based model (maybe consider the thermal properties) | Define improvement categories (performance) --> look at specific gaps for polymer --> literature to find example --> recommend example
Bio-PET |  | Web scrape + QA |  |  | Web scrape - Neat | Manual | 1. TDS & QA - Range; 2. Literature Review; 3. Model | [5 empty] | TUV | 1. Website/SDS; 2. FDA website | SDS | Policy spreadsheeet |  | Existing models; literature; new models (call-out which model is being used) |  | Existing or new research |  |  | Multiple sources: TDS; literature; websites | Rule-based model | Rule-based model (maybe consider the thermal properties) | Define improvement categories (performance) --> look at specific gaps for polymer --> literature to find example --> recommend example
PCL |  | Web scrape + QA |  |  | Web scrape - Neat |  | 1. TDS & QA - Range; 2. Literature Review; 3. Model | [5 empty] | TUV | 1. Website/SDS; 2. FDA website | SDS | Policy spreadsheeet |  | Existing models; literature; new models (call-out which model is being used) |  | Existing or new research |  |  | Multiple sources: TDS; literature; websites | Rule-based model | Rule-based model (maybe consider the thermal properties) | Define improvement categories (performance) --> look at specific gaps for polymer --> literature to find example --> recommend example
TPS or maybe just starch?? Assumption that it requires blending to work. |  | Web scrape + QA |  |  | Web scrape - Range |  | 1. TDS & QA - Range; 2. Literature Review; 3. Model | [5 empty] | TUV | 1. Website/SDS; 2. FDA website | SDS | Policy spreadsheeet |  | Existing models; literature; new models (call-out which model is being used) |  | Existing or new research |  |  | Multiple sources: TDS; literature; websites | Rule-based model | Rule-based model (maybe consider the thermal properties) | Define improvement categories (performance) --> look at specific gaps for polymer --> literature to find example --> recommend example
Alginate? | Database | Web scrape + QA |  |  | Web scrape - Range |  | 1. TDS & QA - Range; 2. Literature Review; 3. Model | [5 empty] | TUV | 1. Website/SDS; 2. FDA website | SDS | Policy spreadsheeet |  | Existing models; literature; new models (call-out which model is being used) |  | Existing or new research |  |  | Multiple sources: TDS; literature; websites | Rule-based model | Rule-based model (maybe consider the thermal properties) | Define improvement categories (performance) --> look at specific gaps for polymer --> literature to find example --> recommend example
Benchmark Materials (film grade; mono-layer) - keep track of supplier
LDPE |  | No | No | No | 0% | [12 empty] | Existing models | Existing models | Existing or new research | Heat sealable |  | Multiple sources: TDS; literature; websites | NA
PP |  | No | No | No | 0% | [12 empty] | Existing models | Existing models | Existing or new research |  |  | Multiple sources: TDS; literature; websites | NA
PET |  | No | No | No | 0% | [12 empty] | Existing models | Existing models | Existing or new research |  |  | Multiple sources: TDS; literature; websites | NA
PVDC |  | No | No | No | 0% | [12 empty] | Existing models | Existing models | Existing or new research |  |  | Multiple sources: TDS; literature; websites | NA
PA |  | No | No | No | 0% | [12 empty] | Existing models | Existing models | Existing or new research |  |  | Multiple sources: TDS; literature; websites | NA
[18 empty] | Existing models | Existing models | Existing or new research |  |  | Multiple sources: TDS; literature; websites | NA
Potential Data Sources
Pricing database | Ingredient Price Dashboard
Volumes (Main supplier tracking tab) | Project Sunlight ☀️ | https://pitch.com/v/unilever-milestone-1-deliverable-1-nd6cdd
Lit Review on WVTR | Lit review on WVTR
Summary for barrier research | Summary for Barrier Literature Review

## Grades - 3 per polymer
[6 empty] | Y | Y | X | Y |  | Audren |  | Audren |  | Audren |  | Audren |  |  | Kritika |  |  | Missing MD/TD - may want to set them equal, but check lit quick. |  |  |  | Jill |  |  |  | Jill |  |  |  | Bruce |  |  |  | Kritika |  | Kritika |  | Kritika |  | Kritika |  |  |  | Audren
Polymer Category | Polymer | Grade | TDS | Supplier | Notes | Cost (USD/kg) | Notes | Source | Volume Available | Notes | TUV Home | Link | TUV Industrial | Link | BPI | Link_BPI | BBC | Link_BBC | Notes_BBC | LCA | LCA_Link |  | Tensile Strength (MPa) | Link | Elongation at break (%) | Link | WVTR | Condition | Standard | Link | OTR | Condition | Standard | Link | Biodegradation | Link | Disintegration | Link | Visual Appearance of film (colour & translucency) | Link | FDA or equivalent | Link | Rohs & Reach | Link | Geo Bans | Link_Policy Tracker | Link_APAC Policy | Link_EU Policy | Production methods (CFE, SC solvent, SC water based, SC emulsions) - potentially list the types | Link_CFE | Notes_CFE | Link_SC | Notes_SC
PLA | PLA | 4032D | Link | Natureworks | Need to make sure data is relevant for films | 4.18 | > 50 MT | Jamplast Distributor | 225,000 tons | Link | Not certified |  | Not certified |  | Certified | https://products.bpiworld.org/?type=product&keyword=Natureworks | 100 | https://www.biopreferred.gov/BioPreferred/faces/catalog/Catalog.xhtml |  | 0.56 | 3rd Party LCA |  | 103.4 (MD) - 144.8 (TD) | Link | 180 (MD) - 100 (TD) | Link | 375 g-mil/m2-24hr-atm | 1 mil thickness | ASTM F1249 | Link | 675 cc-mil/m2-24hr-atm | 1 mil thickness | ASTM D1434 | Link | Data Available for PLA | Link | Data Available for PLA (Natureworks 2003D) | DisintegrationUpToDate | opaque, clear, transuscent | https://omnexus.specialchem.com/product/t-natureworks-ingeo-biopolymer-4032d | Approved | https://www.hfpappexternal.fda.gov/scripts/fdcc/index.cfm?set=FCN | compliant/listed | https://www.natureworksllc.com/~/media/Files/NatureWorks/Technical-Documents/Safety-Data-Sheets/SDS-Polymers-NA-ENG/4032D%20US%20SDS_pdf.pdf | Banned (including compostables) in Taiwan; exemptions in some EU regions for compostable materials for plastic bag applications. Other film-based applications currently exempt | https://docs.google.com/spreadsheets/d/1DHw0Fgij8wOWVHBOIPzfKwtQwcY7FfFw2ps4WOuX0i4/edit?gid=0#gid=0 |  |  | CFE, SC* | Link | biaxially oriented film with use temperatures up to 300°F (150°C). | https://www.thaiscience.info/Journals/Article/EASR/10991051.pdf | PLA can be SC but not sure about the specific grade
PLA | PLA | 4043D | Link | Natureworks | Need to make sure data is relevant for films | 3.41 | >100 MT | Jamplast Distributor | 225,000 tons | Link | Not certified |  | Not certified |  | Certified | https://products.bpiworld.org/?type=product&keyword=Natureworks | 100 | https://www.biopreferred.gov/BioPreferred/faces/catalog/Catalog.xhtml |  | 0.56 | 3rd Party LCA |  | 110.3 (MD) - 144.8 (TD) | Link | 160 (MD) - 100 (TD) | Link | 141.3 g/m2/day | 32°C, 50% r.h. 1000 um | ASTM E96 | https://www.thaiscience.info/Journals/Article/EASR/10991051.pdf | [8 empty] | clear/transparent |  | Approved | https://www.hfpappexternal.fda.gov/scripts/fdcc/index.cfm?set=FCN | compliant/listed | https://www.natureworksllc.com/~/media/Files/NatureWorks/Technical-Documents/Safety-Data-Sheets/SDS-Polymers-NA-ENG/4043D%20US%20SDS_pdf.pdf | Banned (including compostables) in Taiwan; exemptions in some EU regions for compostable materials for plastic bag applications. Other film-based applications currently exempt | https://docs.google.com/spreadsheets/d/1DHw0Fgij8wOWVHBOIPzfKwtQwcY7FfFw2ps4WOuX0i4/edit?gid=0#gid=1 |  |  | CFE, SC | Link |  | https://www.thaiscience.info/Journals/Article/EASR/10991051.pdf | DCM used for SC. Not a green solvent. Done in-house using DMC as solvent. Green solvent
PLA | PLA | Luminy® L175 | Link | Total Corbion | Need to make sure data is relevant for films | 3.5 | >100 MT | Total Corbion | 75,000 tons |  |  |  | Certified | 20250403_OKCompost_Export.pdf | Certified | https://products.bpiworld.org/companies/totalenergies-corbion-bv | 100 | https://www.biopreferred.gov/BioPreferred/faces/catalog/Catalog.xhtml |  | 0.56 | ZYA Database | Assumed to be general PLA structure | 50 | Link | ≤ 5 | Link | 35.5 g/m2/day | 23 ◦C, 85% ΔRH 100 um | ASTM E96 | https://www.sciencedirect.com/science/article/pii/S0142941822003245 | 180 mlO2/m2.day.bar | 25 ◦C, 0% RH, 100 um | ASTM 3985 | https://www.sciencedirect.com/science/article/pii/S0142941822003245 |  |  |  |  | white (pellets not film) transparent (film) OK Compost database | https://materials.ulprospector.com/en/document?e=374802 | Effective | https://www.totalenergies-corbion.com/media/eushodia/pds-luminy-l175-190507.pdf | not tested |  | Banned (including compostables) in Taiwan; exemptions in some EU regions for compostable materials for plastic bag applications. Other film-based applications currently exempt | https://docs.google.com/spreadsheets/d/1DHw0Fgij8wOWVHBOIPzfKwtQwcY7FfFw2ps4WOuX0i4/edit?gid=0#gid=2 |  |  | CFE*, SC* | https://www.sciencedirect.com/science/article/pii/S0142941822003245 | Sheet extrusion was used in this study. 100 um thickness | https://www.thaiscience.info/Journals/Article/EASR/10991051.pdf | PLA can be SC but not sure about the specific grade
PHB | PHB | BIOCYCLE® 1000 | Link | PHB Industrial | Can't find TDS |  | Sireena |  |  |  | Not certified |  | Not certified |  | Not certified |  | 100* |  | Estimated based on average BBC of PHAs | 0.36 | ZYA Database | Assumed to be general PHB structure | 32 | Link | 3.5 | Link | [8 empty] | Data Available for PHB | Mesophilic Biodegradation | Data Available for PHB | DisintegrationUpToDate | Yellowish-white | Link | PHB/PHBV approved material under FDA |  |  |  | Banned (including compostables) in Taiwan; exemptions in some EU regions for compostable materials for plastic bag applications. Other film-based applications currently exempt | https://docs.google.com/spreadsheets/d/1DHw0Fgij8wOWVHBOIPzfKwtQwcY7FfFw2ps4WOuX0i4/edit?gid=0#gid=3
PHB | PHB | ENMAT Y3000 | Link | Tianan Biologic Materials Co., Ltd. Helian Polymers |  | 10 | > 10 MT | TianAn Biopolymer | 2000 tons |  | Not certified |  | Not certified |  | Certified | https://products.bpiworld.org/companies/ningbo-tianan-biologic-material-co-ltd | 100* |  | Estimated based on average BBC of PHAs | 4.08 |  | Assumed to be general PHB structure | 38 | Link | 3.2 | Link | Sireena is asking |  |  |  | Sireena is asking |  |  |  | Data Available for PHB | Mesophilic Biodegradation | Data Available for PHB | DisintegrationUpToDate | off white | TUV Database | PHBV is approved by the FDA | http://en.tianan-enmat.com/index.html# | no compliance done |  | Banned (including compostables) in Taiwan; exemptions in some EU regions for compostable materials for plastic bag applications. Other film-based applications currently exempt | https://docs.google.com/spreadsheets/d/1DHw0Fgij8wOWVHBOIPzfKwtQwcY7FfFw2ps4WOuX0i4/edit?gid=0#gid=4 |  |  | use whats below
PHB | PHBV | ENMAT™ Y1000P | Link | Tianan Biologic Materials Co., Ltd. Helian Polymers | Need to make sure data is relevant for films | 9.03 | >20 MT | TianAn Biopolymer | 2000 tons | Link | Certified | 20250403_OKCompost_Export HOME.pdf |  |  | Certified | https://products.bpiworld.org/companies/ningbo-tianan-biologic-material-co-ltd | 100* |  | Estimated based on average BBC of PHAs | 4.08 | ZYA Database |  | 39 | Link | 2 | Link | 6.05 g/m2/day | 23°C, 90% r.h., 45 um | YBB00092003-2015 |  | 33.405 cm3/m2·24h·0.1 mPa | 23 °C, dry, 52 um | GB/T 1038 |  | Data Available for PHBV | Link | Data Available for PHBV (PH1002) | DisintegrationUpToDate | Off-white | 20250403_OKCompost_Export HOME.pdf | PHBV is approved by the FDA |  | no compliance done |  | Banned (including compostables) in Taiwan; exemptions in some EU regions for compostable materials for plastic bag applications. Other film-based applications currently exempt | https://docs.google.com/spreadsheets/d/1DHw0Fgij8wOWVHBOIPzfKwtQwcY7FfFw2ps4WOuX0i4/edit?gid=0#gid=5 |  |  | CFE, SC | Link |  | https://www.mdpi.com/2073-4360/15/24/4694 | Chloroform used for SC, poor quality film was produced. Not a green solvent. Done in-house using DMSO as solvent, but poor quality film was produced. Green solvent
PHB | PHBH | Green Planet™ PHBH | Link | Kaneka Corporation | TDS is for semi-rigid application. Couldn't find film explicitly, but they report WVTR and OTR. Previous names: Aonilex® X131A (from paper) |  | Contacted (Sireena) |  |  |  | Certified | 20250403_OKCompost_Export HOME.pdf |  |  | Certified | https://products.bpiworld.org/companies/kaneka-corporation | 95 | https://www.biopreferred.gov/BioPreferred/faces/catalog/Catalog.xhtml |  | 1.66 | https://www.mdpi.com/2073-4360/14/22/5033 | Assumed geenral PHBH | 25 | Link | 331 | Link | Sireena is asking |  |  |  | Sireena is asking |  |  |  | Data Available for PHB | Mesophilic Biodegradation | Data Available for PHB | DisintegrationUpToDate |  |  | Approved | https://www.hfpappexternal.fda.gov/scripts/fdcc/index.cfm?set=FCN&id=2243 |  |  | Banned (including compostables) in Taiwan; exemptions in some EU regions for compostable materials for plastic bag applications. Other film-based applications currently exempt | https://docs.google.com/spreadsheets/d/1DHw0Fgij8wOWVHBOIPzfKwtQwcY7FfFw2ps4WOuX0i4/edit?gid=0#gid=6 |  |  | CFE*, SC | https://www.sciencedirect.com/science/article/pii/S0142941822003245 | Sheet extrusion was used in this study. 100 um thickness | https://bioresources.cnr.ncsu.edu/wp-content/uploads/2018/12/BioRes_14_1_1219_Li_YLMZ_Mechan_Therm_Barrier_PHBH_Cellulose_Biocomposite_Films_14663.pdf | trifluoroacetic acid solution used for SC. Not a green solvent.
PHA | P3HB4HB | PHACT A1000P | Link | CJ Biomaterials | Need to make sure data is relevant for films | 7.1 | >100 MT | CJ Biomaterials | 5,000 tons | Link | Certified | 20250403_OKCompost_Export HOME.pdf |  |  | Certified | https://products.bpiworld.org/companies/cj-biomaterials-inc | 99 | https://www.biopreferred.gov/BioPreferred/faces/catalog/Catalog.xhtml |  | 1.88 | https://www.sciencedirect.com/science/article/pii/S0959652623035795 | Assumed general PHA | <2.2 | Link | >500 | Link | Sireena is asking CJ Bio |  |  |  | Sireena is asking CJ Bio |  |  |  | Nothing available for PHA, but have for PHBV |  | Nothing available for PHA, but have for PHBV |  | pale yellow translucent | 20250403_OKCompost_Export HOME.pdf | IPR for EUU/US. Approved in SKR | https://cjbio.net/zh/products/cjpha |  |  | Banned (including compostables) in Taiwan; exemptions in some EU regions for compostable materials for plastic bag applications. Other film-based applications currently exempt | https://docs.google.com/spreadsheets/d/1DHw0Fgij8wOWVHBOIPzfKwtQwcY7FfFw2ps4WOuX0i4/edit?gid=0#gid=7 |  |  | CFE, SC | Link |  |  | Solution casted in-house using DMC. Green solvent
PHA | P3HB4HB | PHACT S1000P | Link | CJ Biomaterials |  | 6.1 | >100 MT | CJ Biomaterials | 65,000 tons | Link | Certified | 20250403_OKCompost_Export HOME.pdf |  |  | Certified | https://products.bpiworld.org/companies/cj-biomaterials-inc | 99 | https://www.biopreferred.gov/BioPreferred/faces/catalog/Catalog.xhtml |  | 1.88 | https://www.sciencedirect.com/science/article/pii/S0959652623035795 | Assumed general PHA | 30-35 | Link | <60 | Link | Sireena is asking CJ Bio |  |  |  | Sireena is asking CJ Bio | [7 empty] | pale yellow | 20250403_OKCompost_Export HOME.pdf | IPR for EUU/US. Approved in SKR | https://cjbio.net/zh/products/cjpha |  |  | Banned (including compostables) in Taiwan; exemptions in some EU regions for compostable materials for plastic bag applications. Other film-based applications currently exempt | https://docs.google.com/spreadsheets/d/1DHw0Fgij8wOWVHBOIPzfKwtQwcY7FfFw2ps4WOuX0i4/edit?gid=0#gid=8 |  |  | CFE | Link
PGA | PGA | PGA | PGA TDS from Polylactide.com.pdf | Polylactide China (Manuf.) |  | 10.65 | >1 MT | Polylactide | Not publically available |  | Not certified |  | Not certified |  | Not certified |  | 0* |  | PGA can be as low as 0% BBC |  |  |  | 75 | PGA TDS from Polylactide.com.pdf | 5 | PGA TDS from Polylactide.com.pdf | Sireena is asking |  |  |  | Sireena is asking |  |  |  | Model available |  | Model available | [7 empty] | Banned (including compostables) in Taiwan; exemptions in some EU regions for compostable materials for plastic bag applications. Other film-based applications currently exempt | https://docs.google.com/spreadsheets/d/1DHw0Fgij8wOWVHBOIPzfKwtQwcY7FfFw2ps4WOuX0i4/edit?gid=0#gid=12 |  |  | CFE, SC |  |  | https://journals.sagepub.com/doi/abs/10.1177/0885328210376997 | Not publicly accessible data. DCM used for SC. Not a green solvent.
PGA | PGA | Kuredux® PGA | Link | Kureha Corporation |  |  | Contacted (Sireena) | Kureha |  |  | Not certified |  | Certified | 20250403_OKCompost_Export.pdf | Certified | https://www.kuredux.com/pdf/Kuredux_technical_EN.pdf?utm_source=chatgpt.com | 0* |  | PGA can be as low as 0% BBC |  |  |  | 380 (MD) - 250 (TD) | Link | 40 (MD) - 80 (TD) | Link | 10 g/m2/day | 40°C-90%RH (20 um) | ISO15106-2 | Link | 0.7 cm3/m2/day/atm | 23°C-80%RH (20 um) | ISO15106-2 | Link |  |  |  |  | Beige | TUV Database (OK Compost INDUSTRIAL) | approved | https://www.hfpappexternal.fda.gov/scripts/fdcc/index.cfm?set=FCN&id=958 | compliant | https://www.kuredux.com/pdf/Kuredux_technical_EN.pdf | Banned (including compostables) in Taiwan; exemptions in some EU regions for compostable materials for plastic bag applications. Other film-based applications currently exempt | https://docs.google.com/spreadsheets/d/1DHw0Fgij8wOWVHBOIPzfKwtQwcY7FfFw2ps4WOuX0i4/edit?gid=0#gid=13 |  |  | CFE, SC | Link | Aroma Retention Performance reported 15 um thickness | https://journals.sagepub.com/doi/abs/10.1177/0885328210376997 | Not publicly accessible data. DCM used for SC. Not a green solvent.
PBAT | PBAT | ecoflex® F Blend C1200 | Link | BASF |  | 6.38 | > 1 MT | Azelis | 130,000 tons | Link Link | Not certified |  | Certified | 20250403_OKCompost_Export.pdf | Certified | https://products.bpiworld.org/companies/basf-corporation | 0* |  | PBAT can be as low as 0% BBC | 3.5 | ZYA Database |  | 35 (MD) - 44 (TD) | Link | 560 (MD) - 710 (TD) | Link | 135 g/(m2 ·d) | 23°C, 85% r.h. | ASTM F-1249 | Link | 1200 cm3/(m2 ·d·bar) | 23 °C, dry | ASTM D 3985 1 | Link | Data available for PBAT | Mesophilic Biodegradation |  |  | transparent | https://omnexus.specialchem.com/product/t-basf-ecoflex-f-blend-c1200 | contact BASF - grade dependant | https://download.basf.com/p1/8a8082587fd4b608017fd63230bf39c4/en/ecoflex%3Csup%3E%C2%AE%3Csup%3E_F_Blend_C1200_Product_Data_Sheet_English.pdf?view | compliant | file:///Users/kritikatyagi/Desktop/ecoflex+F+Blend+C1200_30516354_SDS_GEN_00_en_4-0.pdf | Banned (including compostables) in Taiwan; exemptions in some EU regions for compostable materials for plastic bag applications. Other film-based applications currently exempt | https://docs.google.com/spreadsheets/d/1DHw0Fgij8wOWVHBOIPzfKwtQwcY7FfFw2ps4WOuX0i4/edit?gid=0#gid=14 |  |  | CFE, SC | Link |  | https://link.springer.com/article/10.1007/s00396-021-04822-9 | Not publicly accessible data. DMF used as solvent. Not a green solvent.
PBAT | PBAT | Ecoworld | Link | JinHui Zhaolong High Technology Co. Ltd. |  | 1.41 | >100 MT | Jinhui | 20,000 tons (current) with plans to expand to 120,000 tons | Link | Not certified |  | Certified | 20250403_OKCompost_Export.pdf | Certified | https://products.bpiworld.org/companies/jinhui-zhaolong-high-technology-co-ltd | 0* |  | PBAT can be as low as 0% BBC | 6.71 | ZYA Database |  | ≥18 | Link | ≥500 | Link | 22 g mm/m2/24h | 38 C, 90% rh, 220 um | ISO 2528 | https://www.semanticscholar.org/paper/Effects-of-talc%2C-kaolin-and-calcium-carbonate-as-in-Helanto-Talja/0254c954d2dc2cf56ea8cd6db21923f99b29c208 | 7 cm3 mm/m2/24h | 23 °C, 50% rh | ASTM D3985-05 | https://www.semanticscholar.org/paper/Effects-of-talc%2C-kaolin-and-calcium-carbonate-as-in-Helanto-Talja/0254c954d2dc2cf56ea8cd6db21923f99b29c208 |  |  | Data Available for PBAT (JinHui Zhaolong High Technology Co. Ltd.) | DisintegrationUpToDate | transparent | 20250403_OKCompost_Export.pdf | approved | https://www.materialdatacenter.com/ms/en/tradenames/Ecoworld/Jinhui+Zhaolong+High+Technology+Co%252E%2C+Ltd/Ecoworld%C2%AE+003/f98ab695/7263 |  |  | Banned (including compostables) in Taiwan; exemptions in some EU regions for compostable materials for plastic bag applications. Other film-based applications currently exempt | https://docs.google.com/spreadsheets/d/1DHw0Fgij8wOWVHBOIPzfKwtQwcY7FfFw2ps4WOuX0i4/edit?gid=0#gid=15 |  |  | CFE, SC | Link |  |  | Done in-house using DMC as solvent. Green solvent.
PBAT | PBAT | Ecovance rf-PBAT | Link | Stavian Chemical |  |  | Contacted (Sireena) |  |  |  | Not certified |  | Certified | Link | Not certified |  | 0* |  | PBAT can be as low as 0% BBC | 5.89 | https://www.sciencedirect.com/science/article/abs/pii/S004896972406577X | Assumed petroleum based PBAT | 30-50 | Link | >800 | Link | <100 g/m2 .day | 85% R.H (Not listed but temp. could be 23 C) | ASTM F-1249 | Link | >1000 cc/m2 .day | 23 °C, dry | ASTM D3985 | Link | [6 empty] | N/A - not on FDA database |  |  |  | Banned (including compostables) in Taiwan; exemptions in some EU regions for compostable materials for plastic bag applications. Other film-based applications currently exempt | https://docs.google.com/spreadsheets/d/1DHw0Fgij8wOWVHBOIPzfKwtQwcY7FfFw2ps4WOuX0i4/edit?gid=0#gid=16
PBS | PBS | BioPBS™ FZ91 | LInk | PTTMCC |  | 5.79 | >16 MT | Mitsubishi Chemical Group | 20,000 tons |  | Certified | 20250403_OKCompost_Export HOME.pdf | Certified | 20250403_OKCompost_Export.pdf | Certified | https://products.bpiworld.org/companies/ptt-mcc-biochem-company-limited | 49 | https://www.biopreferred.gov/BioPreferred/faces/catalog/Catalog.xhtml |  | 3.97 | ZYA Database |  | 36 | LInk | 210 | LInk | 514 g/m2/24 hr | 37.8°C, 90% r.h. 20 um | ASTM F-1249 | https://mail.google.com/mail/u/0/#inbox/FMfcgzQVxHfCbHbWVnVQwcGNgpXJTKsq |  |  |  |  | Data available for PBS | Link | Data Available for PBS | DisintegrationUpToDate | Translucent | TUV Database | Approved | https://www.m-chemical.co.jp/en/products/departments/mcc/sustainable/product/1201025_7964.html | compliant | https://pttmcc.com/file_upload/sds/SDS-FZ91PM_PB.pdf | Banned (including compostables) in Taiwan; exemptions in some EU regions for compostable materials for plastic bag applications. Other film-based applications currently exempt | https://docs.google.com/spreadsheets/d/1DHw0Fgij8wOWVHBOIPzfKwtQwcY7FfFw2ps4WOuX0i4/edit?gid=0#gid=17 |  |  | CFE, SC | LInk |  | https://www.mdpi.com/2079-4991/10/9/1778 | Chloroform was used as solvent. Not a green solvent.
PBS | PBS | PBS TH803S | link | PycnoPlast B.V. |  |  | Sireena |  |  |  | Certified | link | Certified | link | Not certified |  | 50 | link |  | 6.71 | ZYA Database |  | 35-42 | link | 160-480 | link | [12 empty] | white | https://omnexus.specialchem.com/product/t-xinjiang-blue-ridge-tunhe-chemical-industry-th803s | EU approved | https://pycnoplast.com/wp-content/uploads/2023/05/PBS-TH803S-TDS.pdf |  |  | Banned (including compostables) in Taiwan; exemptions in some EU regions for compostable materials for plastic bag applications. Other film-based applications currently exempt | https://docs.google.com/spreadsheets/d/1DHw0Fgij8wOWVHBOIPzfKwtQwcY7FfFw2ps4WOuX0i4/edit?gid=0#gid=18 |  |  | CFE*, SC* |  | Can be CFE but not sure about this grade. |  | PBS can be SC but not sure about the specific grade
PBS | PBSA | BioPBS™ FD92 | LInk | PTTMCC |  | 6.11 | >100 MT | Mitsubishi Chemical Group | 20,000 tons |  | Certified | 20250403_OKCompost_Export HOME.pdf | Certified | 20250403_OKCompost_Export.pdf | Certified | https://products.bpiworld.org/companies/ptt-mcc-biochem-company-limited | 36 | https://www.biopreferred.gov/BioPreferred/faces/catalog/Catalog.xhtml |  | 8.03 | ZYA Database |  | 24 | LInk | 380 | LInk | 1048 g/m2/24 hr | 37.8°C, 90% r.h. 20 um | ASTM F-1249 | https://mail.google.com/mail/u/0/#inbox/FMfcgzQVxHfCbHbWVnVQwcGNgpXJTKsq |  |  |  |  | Data available for PBSA | Link | Data Available for PBSA | DisintegrationUpToDate |  |  | Approved | https://www.m-chemical.co.jp/en/products/departments/mcc/sustainable/product/1201025_7964.html | compliant | https://www.pttmcc.com/product-grade | Banned (including compostables) in Taiwan; exemptions in some EU regions for compostable materials for plastic bag applications. Other film-based applications currently exempt | https://docs.google.com/spreadsheets/d/1DHw0Fgij8wOWVHBOIPzfKwtQwcY7FfFw2ps4WOuX0i4/edit?gid=0#gid=19 |  |  | CFE, SC* | LInk |  | https://onlinelibrary.wiley.com/doi/abs/10.1002/app.44493 | PBS can be SC but not sure about the specific grade. Chloroform can be used as solvent. Not a green solvent.
Bio-PE | Bio-PE (LDPE) | I'm green™ STN7006 | Link | Braskem |  |  | Contacted (Sireena) |  | 260,000 tons | Link | Not certified |  | Not certified |  | Not certified |  | 100 | https://www.biopreferred.gov/BioPreferred/faces/catalog/Catalog.xhtml |  | -3.09 E+00 | https://biobasedinkopen.nl/app/uploads/gravity_forms/7-30251b6dc22b02c75edd627c811d67bd/2022/05/LCA-PE-Im-green-bio-based_FINAL-EN.pdf?utm_source=chatgpt.com |  | 25 (MD) - 20 (TD) | Link | 280 (MD) - 870 (TD) | Link | 254 g/m2/24 hr | 23 ◦C, 85% ΔRH 100 um | ASTM E96 | https://www.sciencedirect.com/science/article/pii/S0142941822003245 | 1624 mlO2/m2.day.bar | 25 ◦C, 0% RH, 100 um | ASTM 3985 | https://www.sciencedirect.com/science/article/pii/S0142941822003245 | Not available |  | Not available |  |  |  | LDPE is approved as an FA material |  | not tested | https://media.knowde.com/image/upload/v1695748274/production/Collateral/514708/SDS_ImgreenTMLDPE_US_EN_1.pdf | Banned (including compostables) in Taiwan; exemptions in some EU regions for compostable materials for plastic bag applications. Other film-based applications currently exempt | https://docs.google.com/spreadsheets/d/1DHw0Fgij8wOWVHBOIPzfKwtQwcY7FfFw2ps4WOuX0i4/edit?gid=0#gid=20 |  |  | CFE*, SC* | https://www.sciencedirect.com/science/article/pii/S0142941822003245 | Sheet extrusion was used in this study. 100 um thickness | https://d1wqtxts1xzle7.cloudfront.net/39024314/A04120105-libre.pdf?1444129705=&response-content-disposition=inline%3B+filename%3DInternational_Journal_of_Engineering_Inv.pdf&Expires=1744296762&Signature=F1CMqE4CmO6iD4CAGjEz89EqG0kDp8UfpLiRq32ZnTY5HMqCm6xDQzig3RGT4yee5QBuZ7VS3zof6cCsoAKLvDd4vtP5E2-7lEcfuSL5DlbQ40Nn-8tGBE6bkcLnKYqe1vM4w6-Fj84ZoMuvskS8DGsIp0SMFB5OGCs1zYwileOfbm1MMh2rzmUPsxdk7lslC-o0jm~AZMCN2IkixAK8qrc-5PDc2reeB55WUL2bdr23jSG3kvzZF5qGAFUEMMt6Sca-RblrmflTw95lQ7nN~ThSzKd8NOwiPs~XdtLyC6yaeUPazPj2f5idun79g4CrHZJnJ2mFV14M0tcesXDUVg__&Key-Pair-Id=APKAJLOHF5GGSLRBV4ZA | LDPE can be SC but not sure about the specific grade. Xylene is the most common sovent used for SC of LDPE. Not a green solvent.
PCL | PCL | Capa™ 6500 | Link | Ingevity | Includes barrier and compatability data |  | Contacted (Sireena) | Ingevity | 20,000 tons |  | Certified | 20250403_OKCompost_Export HOME.pdf | Not certified |  | Certified | https://products.bpiworld.org/companies/ingevity-corporation | 0* |  | PBS can be as low as 0% BBC | 3.1 | ZYA Database | Assumed to be general PCL structure | 29 | Link | >700 | Link | 47.2 g/m2/24 hr | 23 ◦C, 85% ΔRH 100 um | ASTM E96 | https://www.sciencedirect.com/science/article/pii/S0142941822003245 | 526 mlO2/m2.day.bar | 25 ◦C, 0% RH, 100 um | ASTM 3985 | https://www.sciencedirect.com/science/article/pii/S0142941822003245 | Data availble for PCL | Link |  |  | White Transluscent | TUV Database | approved | https://www.hfpappexternal.fda.gov/scripts/fdcc/index.cfm?set=FCN&id=1761 | not tested | https://www.tri-iso.com/documents/Ingevity_CAPA_6500_SDS.pdf | Banned (including compostables) in Taiwan; exemptions in some EU regions for compostable materials for plastic bag applications. Other film-based applications currently exempt | https://docs.google.com/spreadsheets/d/1DHw0Fgij8wOWVHBOIPzfKwtQwcY7FfFw2ps4WOuX0i4/edit?gid=0#gid=21 |  |  | CFE*, SC* | https://www.sciencedirect.com/science/article/pii/S0142941822003245 | Sheet extrusion was used in this study. 100 um thickness |  | PCL can be SC but not sure about the specific grade. Chloroform was used as solvent. Not a green solvent.
PCL | PCL | Capa™ 6800 | Link | Ingevity | Need to request TDS |  | Sireena | Ingevity | 20,000 tons |  | Not certified |  | Not certified |  | Not certified |  | 0* |  | PBS can be as low as 0% BBC | 3.1 | ZYA Database | Assumed to be general PCL structure | 54 | Link | 920 | Link | [12 empty] | White Transluscent | TUV Database |  |  |  |  | Banned (including compostables) in Taiwan; exemptions in some EU regions for compostable materials for plastic bag applications. Other film-based applications currently exempt | https://docs.google.com/spreadsheets/d/1DHw0Fgij8wOWVHBOIPzfKwtQwcY7FfFw2ps4WOuX0i4/edit?gid=0#gid=22 |  |  | CFE*, SC |  | Can be CFE but not sure about this grade. | https://www.sciencedirect.com/science/article/pii/S0266353823001550 | Chloroform was used as solvent. Not a green solvent.
LDPE | LDPE | ExxonMobil™ LDPE LD 150 | Link | ExxonMobil | No barrier data provided | 0.98 | >100 tons | Link |  |  | Not certified |  | Not certified |  | Not certified |  | 0 |  |  | 2.36 | ZYA Database |  | 22 (TD) - 28 (MD) | Link | 310 (MD) - 530 (TD) | Link | [16 empty] | not tested | https://www.b2bcomposites.com/msds/ted/65438.pdf | Banned in Taiwan and the EU for plastic bag applications. Other film-based applications currently under review | https://docs.google.com/spreadsheets/d/1DHw0Fgij8wOWVHBOIPzfKwtQwcY7FfFw2ps4WOuX0i4/edit?gid=0#gid=20 |  |  | CFE, SC* | Link |  | https://d1wqtxts1xzle7.cloudfront.net/39024314/A04120105-libre.pdf?1444129705=&response-content-disposition=inline%3B+filename%3DInternational_Journal_of_Engineering_Inv.pdf&Expires=1744296762&Signature=F1CMqE4CmO6iD4CAGjEz89EqG0kDp8UfpLiRq32ZnTY5HMqCm6xDQzig3RGT4yee5QBuZ7VS3zof6cCsoAKLvDd4vtP5E2-7lEcfuSL5DlbQ40Nn-8tGBE6bkcLnKYqe1vM4w6-Fj84ZoMuvskS8DGsIp0SMFB5OGCs1zYwileOfbm1MMh2rzmUPsxdk7lslC-o0jm~AZMCN2IkixAK8qrc-5PDc2reeB55WUL2bdr23jSG3kvzZF5qGAFUEMMt6Sca-RblrmflTw95lQ7nN~ThSzKd8NOwiPs~XdtLyC6yaeUPazPj2f5idun79g4CrHZJnJ2mFV14M0tcesXDUVg__&Key-Pair-Id=APKAJLOHF5GGSLRBV4ZA | LDPE can be SC but not sure about the specific grade. Xylene is the most common sovent used for SC of LDPE. Not a green solvent.
PP | PP | Total PPH 3270 | Link | Total Energies |  | 0.8 | >100 tons | Link |  |  | Not certified |  | Not certified |  | Not certified |  | 0 |  |  | 2.36 | ZYA Database |  | 193 (MD) - 269 (TD) | Link | 60 (TD - 150 (MD) | Link | 3.1 g/m²/day | 37.8 C, 90% RH | ASTM F1249-90 | Link | [10 empty] | compliant | chrome-extension://efaidnbmnnnibpcajpcglclefindmkaj/https://www.lookpolymers.com/pdf/Total-PPH-3270-Polypropylene-Homopolymer-High-Crystallinity-Low-Melt-Flow-Film-Grade.pdf | not tested | https://polymers.totalenergies.com/sites/g/files/wompnd5016/files/site_collection_documents/Safety%20Datasheet%20Documents/sds_us_polypropylene.pdf | Banned only for rigid single use applications | https://docs.google.com/spreadsheets/d/1DHw0Fgij8wOWVHBOIPzfKwtQwcY7FfFw2ps4WOuX0i4/edit?gid=0#gid=20 |  |  | CFE, SC* | Link |  | https://www.sciencedirect.com/science/article/abs/pii/S0032386106000322 | PP can be SC but not sure about the specific grade. Xylene is the most common sovent used for SC of PP. Not a green solvent.
PET | PET | Mylar® 48-F-OC Clear PET | Link | DuPont | Might not be a good fit for barrier | 0.4 | > 1 ton | Link |  |  | Not certified |  | Not certified |  | Not certified |  | 0 |  |  | 2.2 | ZYA Database |  | 193 (MD) - 234 (TD) | Link | 92 (TD) - 115 (MD) | Link | [8 empty] | Data Availble for PET | Mesophilic Biodegradation |  |  | clear | In the name |  |  |  |  | Not impacted | https://docs.google.com/spreadsheets/d/1DHw0Fgij8wOWVHBOIPzfKwtQwcY7FfFw2ps4WOuX0i4/edit?gid=0#gid=20 |  |  | CFE*, SC* | https://4spepublications.onlinelibrary.wiley.com/doi/abs/10.1002/pen.11143 | Can be CFE but not sure about this grade. | https://www.sciencedirect.com/science/article/abs/pii/S0032386108010409 | PET can be SC but not sure about the specific grade. 1,1,1,3,3,3-Hexafluoro-2-propanol (99%) (HFP) was used for SC of PET. 160um thickness. Not a green solvent.
PVDC | PVDC | Barrialon CX C6 | Link | Phoenix Films | High barrier and mechnical properties, cast film | 1.9 | >30 tons | Link |  |  | Not certified |  | Not certified |  | Not certified |  | 0 |  |  | 5.33 | Mobius | Assumed general PVDC | 18 (TD) - 25 (TD) | Link | 370 (MD) - 500 (TD) | Link | 2.8 g/m2/24hr | 90%RH,38°C, 1.8 Mil thickness (~45 um) | ASTM F-372 | Link | 7.5 cc/m2/24hr | 90%RH,38°C, 1.8 Mil thickness | ASTM D3985 | Link | [10 empty] | Not impacted | https://docs.google.com/spreadsheets/d/1DHw0Fgij8wOWVHBOIPzfKwtQwcY7FfFw2ps4WOuX0i4/edit?gid=0#gid=20 |  |  | CFE*, SC* |  | Can be CFE but not sure about this grade. | https://onlinelibrary.wiley.com/doi/abs/10.1002/pol.1985.170230422 | PVDC can be SC but not sure about the specific grade. Hexamethylphosphoramide (HMPA) was used for SC of PVDC. 100 um thickness. Not a green solvent.
PA | PA | Aegis® PCR-H135ZP Nylon 6 | Link | AdvanSix |  | 0.6 | >30 tons | Link |  |  | Not certified |  | Not certified |  | Not certified |  | 0 |  |  | 9.88 | Mobius | Assumed general Nylon 6 | 90 (TD & MD) | Link | 330 (TD & MD) | Link | 992 gm-mil/m2/day | 38°C (100°F)/100% RH | ASTM F-1249 | Link | 40 cc/m2/day | 23°C (73°F)/0% RH | ASTM D3985 | Link | [10 empty] | Not impacted | https://docs.google.com/spreadsheets/d/1DHw0Fgij8wOWVHBOIPzfKwtQwcY7FfFw2ps4WOuX0i4/edit?gid=0#gid=20 |  |  | CFE, SC* | Link |  | https://www.sciencedirect.com/science/article/abs/pii/S0032386101006656 | PA can be SC but not sure about the specific grade. HFIP was used for SC of PA. 100 um thickness. Not a green solvent.
EVOH | EVOH | EVAL™ F171B | Link | Kuraray/Monosol |  | 1.1 | >20 tons | Link |  |  | Not certified |  | Not certified |  | Not certified |  | 0 |  |  | 2.4 | https://www.sustainableminds.com/showroom/kuraray/#:~:text=LCA/LCI%20results%20&%20references%20*%20Unit:%20lb.,SM%20mPts:%200.117.%20*%20CO2%20eq.kg:%202.416. |  | 34 | Link | 14 | Link |  |  |  |  | 0.3 cm³.20µm/m².day.atm | 20°C, 65%RH | ISO 21309-2 | Link |  |  |  |  | white to straw (pellets) | https://omnexus.specialchem.com/product/t-kuraray-eval-f171b | approved | https://www.hfpappexternal.fda.gov/scripts/fdcc/index.cfm?set=FCN&id=2115&sort=Sort_FCS&order=DESC&startrow=1&type=advanced&search=%C2%A4%C2%A4kuraray%C2%A4 |  |  | Not impacted | https://docs.google.com/spreadsheets/d/1DHw0Fgij8wOWVHBOIPzfKwtQwcY7FfFw2ps4WOuX0i4/edit?gid=0#gid=20 |  |  | CFE*, SC* |  | Can be CFE but not sure about this grade. | https://www.sciencedirect.com/science/article/abs/pii/S0260877414004270 | EVOH can be SC but not sure about the specific grade. Isopropanol/water mixture was used for SC of EVOH. 20 um thickness. Green solvent.
List from the paper
| Abbreviation | Commercial name | Supplier | Polymer type | *need to make sure we check to make sure grades are not discontinued
| CA | Biograde® C 9550 | FKUR | Cellulose acetate
| CAP | TREVA™ TR6011NAT | Eastman | Cellulose acetate propionate
| HDPE | I'm green™ SHA7260 | Braskem | High density polyethylene
| LDPE | I'm green™ STN7006 | Braskem | Low density polyethylene |  |  |  |  | Plastic | Cost/Kg
| PA | VESTAMID® Terra DS16 | Evonik | Polyamide 10,10 |  |  |  |  | PET | 0.4
| PBAT | ecoflex® F Blend C1200 | BASF | Poly(butylene adipate-co-terephthalate) |  |  |  |  | PA | 0.6
| PBS | BioPBS™ FZ91 | PTTMCC | Poly(butylene succinate) |  |  |  |  | PP | 0.8
| PBSA | BioPBS™ FD92 | PTTMCC | Poly(butylene succinate-co-adipate) |  |  |  |  | LDPE | 0.98
| PC | DURABIO™ 3D print filament | Mitsubishi Chemical | Polycarbonate containing isosorbide |  |  |  |  | EVOH | 1.1
| PCL | Capa™ 6500 | Ingevity | Polycaprolactone |  |  |  |  | PBAT | 1.41
| PET | RAMAPET N180 | Indorama | Poly(ethylene terephthalate) |  |  |  |  | PVDC | 1.9
| PGA | Extrusion grade | PJCHEM | Poly(glycolic acid) |  |  |  |  | PLA | 3.41
| PHB | ENMAT Y3000 | PHARADOX by Helian Polymers | Poly(hydroxybutyrate) |  |  |  |  | PBS | 5.79
| PHBH6 | Aonilex® X131A | Kaneka | Poly(3-hydroxybutyrate-co-3-hydroxy-hexanoate) |  |  |  |  | PHA | 6.1
| PHBH11 | Aonilex® X151A | Kaneka | Poly(3-hydroxybutyrate-co-3-hydroxy-hexanoate) |  |  |  |  | PGA | 10.65
| PHBV2 | ENMAT Y1000 | PHARADOX by Helian Polymers | Poly(3-hydroxybutyrate-co-3-hydroxy-valeriate)
| PLA | Luminy® LX175 | Total Corbion | Poly(lactic acid)
| PP | DH789.01 | Braskem | Polypropylene
| PTT | Sorona® 3301 NC010 | DuPont | Poly(trimethylene terephthalate)
| TPSblend | Solanyl® C1201 | Rodenburg Biopolymers | Starch-based blend
| TPU | ECO D12T90E | Lubrizol | Thermoplastic Urethane
PHA

## Barrier Math
|  |  | Jill | Yes | Yes | Y | Y | Y | Y | Y | Math | Math | 100 | 20 | Jill |  |  |  | 100
Polymer Category | Polymer | Grade | WVTR | Estimated WVTR based on 100 thickness | Estimated WVTR based on 20 thickness | Condition | thickness (um) | Standard | Link | Notes | WVTR - standardized unit | normalized | WVTR based on 100 thickness | Estimated WVTR based on 20 thickness | OTR | Condition | thickness (um) | normalized (cm³·µm/m²·day·atm) | OTR based on 100 thickness | Standard | Link
PLA | PLA | 4032D | 375 g-mil/m2-24hr-atm | 9.375 | 46.875 | 1 mil thickness. Assuming 0.1 atm (0% -> 90% RH gradient) 38.9 C 90%RH | 25 | ASTM F1249 | Link |  | 37.5 g/m2/day | 937.5 | 9.375 | 46.875 | 675 cc-mil/m2-24hr-atm | 1 mil thickness |  | 17145 | 171.45 | ASTM D1434 | Link
PLA | PLA | 4043D | 141.3 g/m2/day | 1413* | 7069* | 32°C, 50% r.h. 1000 um | 1000 | ASTM E96 | https://www.thaiscience.info/Journals/Article/EASR/10991051.pdf | Material was solution casted |  | 141380 | 1413.8 | 7069 |  |  |  |  | 0
PLA | PLA | Luminy® L175 | 35.5 g/m2/day | 35.5* | 177.5* | 23 ◦C, 85% ΔRH 100 um | 100 | ASTM E96 | https://www.sciencedirect.com/science/article/pii/S0142941822003245 |  |  | 3550 | 35.5 | 177.5 | 180 mlO2/m2.day.bar | 25 ◦C, 0% RH, 100 um |  | 18240 | 182.4 | ASTM 3985 | https://www.sciencedirect.com/science/article/pii/S0142941822003245
PHB | PHB | BIOCYCLE® 1000 | Not available | [9 empty] | 0 | 0 |  |  |  |  | 0
PHB | PHB | ENMAT Y3000 | Not available | [9 empty] | 0 | 0 |  |  |  |  | 0
PHB | PHBV | ENMAT™ Y1000P | 26.48 g/m2/day | 64* | 318* | 39.9°C, 86% r.h., 240 um | 240 | ASTM E96 | Erthos lab validated |  |  | 6355.814515 | 63.55814515 | 317.7907258 | 33.405 cm3/m2·24h·0.1 MPa | 23 °C, dry, 52 um |  | 1760.7 | 17.607 | GB/T 1038
PHB | PHBH | Green Planet™ PHBH | Not available | [9 empty] | 0 | 0 |  |  |  |  | 0
PHA | P3HB4HB | PHACT A1000P | Not available | [9 empty] | 0 | 0 |  |  |  |  | 0
PHA | P3HB4HB | PHACT S1000P | Not available | [9 empty] | 0 | 0 |  |  |  |  | 0
PHA | PHA | PHE 005 | Not available | [9 empty] | 0 | 0 |  |  |  |  | 0
PGA | PGA | PGA | Not available | [9 empty] | 0 | 0 |  |  |  |  | 0
PGA | PGA | Kuredux® PGA | 10 g/m2/day | 2 | 10 | 40°C-90%RH (20 um) | 20 | ISO15106-2 | Link |  |  | 200 | 2 | 10 | 0.7 cm3/m2/day/atm | 23°C-80%RH (20 um) |  | 14 | 0.14 | ISO15106-2 | Link
PBAT | PBAT | ecoflex® F Blend C1200 | 135 g/(m2 ·d) |  |  | 23°C, 85% r.h. |  | ASTM F-1249 | Link |  |  |  | 0 | 0 | 1200 cm3/(m2 ·d·bar) | 23 °C, dry |  |  | 0 | ASTM D 3985 1 | Link
PBAT | PBAT | Ecoworld | 22 g mm/m2/24h | 220 | 1100 | 38 C, 90% rh |  | ISO 2528 | https://www.semanticscholar.org/paper/Effects-of-talc%2C-kaolin-and-calcium-carbonate-as-in-Helanto-Talja/0254c954d2dc2cf56ea8cd6db21923f99b29c208 |  |  | 22000 | 220 | 1100 |  |  |  |  | 0
PBAT | PBAT | Ecovance rf-PBAT | <100 g/m2 .day |  |  | 85% R.H (Not listed but temp. could be 23 C) |  | ASTM F-1249 | Link |  |  |  | 0 | 0 | >1000 cc/m2 .day | 23 °C, dry |  |  | 0 | ASTM D3985 | Link
PBS | PBS | BioPBS™ FZ91 | 514 g/m2/24 hr | 102 | 514 | 37.8°C, 90% r.h. 20 um | 20 | ASTM F-1249 | https://mail.google.com/mail/u/0/#inbox/FMfcgzQVxHfCbHbWVnVQwcGNgpXJTKsq |  |  | 10280 | 102.8 | 514 |  |  |  |  | 0
PBS | PBS | PBS TH803S | Not available | [9 empty] | 0 | 0 |  |  |  |  | 0
PBS | PBSA | BioPBS™ FD92 | 1048 g/m2/24 hr | 209 | 1048 | 37.8°C, 90% r.h. 20 um | 20 | ASTM F-1249 | https://mail.google.com/mail/u/0/#inbox/FMfcgzQVxHfCbHbWVnVQwcGNgpXJTKsq |  |  | 20960 | 209.6 | 1048 |  |  |  |  | 0
Bio-PE | Bio-PE (LDPE) | I'm green™ STN7006 | 1.5 g/m2/24 hr | 1.5* | 7.5* | 23 ◦C, 85% ΔRH 100 um | 100 | ASTM E96 | https://www.sciencedirect.com/science/article/pii/S0142941822003245 |  |  | 150 | 1.5 | 7.5 | 1624 mlO2/m2.day.bar | 25 ◦C, 0% RH, 100 um |  | 164560 | 1645.6 | ASTM 3985 | https://www.sciencedirect.com/science/article/pii/S0142941822003245
PCL | PCL | Capa™ 6500 | 47.2 g/m2/24 hr | 47* | 236* | 23 ◦C, 85% ΔRH 100 um | 100 | ASTM E96 | https://www.sciencedirect.com/science/article/pii/S0142941822003245 |  |  | 4720 | 47.2 | 236 | 526 mlO2/m2.day.bar | 25 ◦C, 0% RH, 100 um |  | 53310 | 533.1 | ASTM 3985 | https://www.sciencedirect.com/science/article/pii/S0142941822003245
PCL | PCL | Capa™ 6800 | Not available | [9 empty] | 0 | 0 |  |  |  |  | 0
LDPE | LDPE | ExxonMobil™ LDPE LD 150 | 16-23 g/m2/day | 5.75 | 28.75 | 38 C, 90% rh; 1 mil | 25 | Standards not provided |  | Not grade specific - LDPE; Estimated WVTR provided for higher end results |  | 575 | 5.75 | 28.75 | 7000 cc/m2/24hr | 23 °C, dry, 1 mil |  | 177800 | 1778 |  | PBFY Glossary & Technical Information ¦ PBFY Packaging | Not grade specific - LDPE
PP | PP | Total PPH 3270 | 3.1 g/m²/day |  |  | 37.8 C, 90% RH |  | ASTM F1249-90 | Link | Not grade specific |  |  | 0 | 0 |  | 23 °C, dry, 1 mil |  | 78740 | 787.4 |  | PBFY Glossary & Technical Information ¦ PBFY Packaging | Not grade specific
PET | PET | Mylar® 48-F-OC Clear PET | 20 g/m²/day |  |  | Not grade specific | 25.4 |  |  | Oriented PET- not grade specific |  | 508 | 5.08 | 25.4 |  |  |  | 2362.2 | 23.622 |  |  | Oriented PET- not grade specific
PVDC | PVDC | Barrialon CX C6 | 2.8 g/m2/24hr | 1.26 | 6.3 | 90%RH,38°C, 1.8 Mil thickness (~45 um) | 45 | ASTM F-372 | Link |  |  | 126 | 1.26 | 6.3 | 7.5 cc/m2/24hr | 90%RH,38°C, 1.8 Mil thickness |  | 342.9 | 3.429 | ASTM D3985 | Link
PA | PA | Aegis® PCR-H135ZP Nylon 6 | 992 gm-mil/m2/day | 0.3906 | 1.953 | 38°C (100°F)/100% RH |  | ASTM F-1249 | Link |  |  | 39.06 | 0.3906 | 1.953 | 40 cc/m2/day | 23°C (73°F)/0% RH |  |  | 0 | ASTM D3985 | Link
EVOH | EVOH | EVAL™ F171B | 22-124 g/m2/day | 31 | 155 | 38 C, 90% rh; 1 mil | 25 | Standards not provided | https://pbfy.com/glossary/ | Not grade specific - EVOH; Estimated WVTR provided for higher end results |  | 3100 | 31 | 155 | 0.3 cm³.20µm/m².day.atm | 20°C, 65%RH |  | 0.3 | 0.003 | ISO 21309-2 | Link
|  |  | Water Vapour Transmission Rate | Oxygen Transmission Rate
WVTR [g/m2.day] (23 °C, 85% ΔRH)
|  | Biograde® C 9550 | CA | 111.9 [1.6]
|  | TREVA™ TR6011NAT | CAP | 311.5 [1.9]
|  | I'm green™ SHA7260 | HDPE | 0.9 [0.1]
|  | I'm green™ STN7006 | LDPE | 1.5 [0.1]
|  | VESTAMID® Terra DS16 | PA | 7.3 [0.3]
|  | ecoflex® F Blend C1200 | PBAT | 26.6 [1.9]
different |  | BioPBS™ FZ91 | PBS | 36.6 [2.3]
different |  | BioPBS™ FD92 | PBSA | 65.5 [7.0]
|  | DURABIO™ 3D print filament | PC | 8.6 [0.3]
|  | Capa™ 6500 | PCL | 47.2 [0.2]
|  | RAMAPET N180 | PET | 6.9 [0.1]
|  | Extrusion grade | PGA | 1.6 [0.1]
|  | ENMAT Y3000 | PHB | 5.5 [0.1]
|  | Aonilex® X131A | PHBH6 | 7.9 [0.8]
|  | Aonilex® X151A | PHBH11 | 11.6 [0.1]
|  | ENMAT Y1000 | PHBV2 | 5.5 [0.3]
|  | Luminy® LX175 | PLA | 35.5 [1.0]
|  | DH789.01 | PP | 1.0 [0.1]
|  | Sorona® 3301 NC010 | PTT | 4.7 [0.2]
|  | Solanyl® C1201 | TPSblend | 70.2 [2.3]
|  | ECO D12T90E | TPU | 49.7 [1.6]
PHA

## Clean Data
Polymer Category | Polymer Grade | Type of Polymer | Polymer Grade_Link | Supplier | Cost (USD/Kg) | Cost_Notes | Cost_Link | Volume Available | TUV Home | TUV Home_Link | TUV Industrial | TUV Industrial_Link | BPI | BPI_Link | BBC (%) | BBC_Link | BBC_Notes | LCA (kg CO₂-eq) | LCA_Link | LCA_Notes | Tensile Strength (MPa) | Tensile Strength (MPa)_Link | Tensile Strength (MPa)_Notes | Elongation at break (%) | Elongation at break (%)_Link | Elongation at break (%)_Notes | WVTR - Published Data | Estimated WVTR based on 100 µm thickness (38 C, 90% RH) | Estimated WVTR based on 20 µm thickness (38 C, 90% RH) | WVTR_Conditions | WVTR_Thickness | WVTR_Standard | WVTR_Link | WVTR_Notes | Biodegradation Curve_Link | Disintegration Curve_Link | Visual Appearance | Visual Appearance_Link | FDA or equivalent | FDA or equivalent_Link | RoHS & REACH | RoHS & REACH_Link | Europe Policy Considerations | Europe Policy Considerations_Link | Asia Policy Considerations | Asia Policy Considerations_Link | Production Methods | CFE_Link | CFE_Notes | SC_Link | SC_Notes
PLA | 4032D | Biopolymer | Link | Natureworks | 4.18 | > 50 tons |  | 225,000 tons | Not certified |  | Not certified |  | Certified | https://products.bpiworld.org/?type=product&keyword=Natureworks | 100 | https://www.biopreferred.gov/BioPreferred/faces/catalog/Catalog.xhtml |  | 0.56 | 3rd Party LCA |  |  | Link |  |  | Link | [8 empty] | Data not shared as published values seem incorrect |  |  | opaque, clear, transuscent | https://omnexus.specialchem.com/product/t-natureworks-ingeo-biopolymer-4032d | Approved | https://www.hfpappexternal.fda.gov/scripts/fdcc/index.cfm?set=FCN | Compliant/listed | https://www.natureworksllc.com/~/media/Files/NatureWorks/Technical-Documents/Safety-Data-Sheets/SDS-Polymers-NA-ENG/4032D%20US%20SDS_pdf.pdf | Plastic bag applications banned. Approved in other formats as long as it is cerified under EN13432 scheme. Banned in other application formats primarily pertaining to rigids | https://eur-lex.europa.eu/eli/dir/2019/904/oj https://environment.ec.europa.eu/topics/plastics/single-use-plastics_en?utm_source=chatgpt.com | Except Taiwan, compostables in flexible film applications are approved as long as they comply with local certification requirements | https://join.gov.tw/policies/detail/9877ba57-f629-4ae0-b8b6-7a7de75d76cd https://www.loc.gov/item/global-legal-monitor/2021-03-23/china-single-use-plastic-straw-and-bag-ban-takes-effect/#:~:text=Article%20China%3A%20Single%2DUse%20Plastic,from%20providing%20plastic%20shopping%20bags. https://www.npr.org/2022/07/01/1109476072/india-plastics-ban-begins https://pib.gov.in/PressReleasePage.aspx?PRID=1882855 https://vietnamlawmagazine.vn/vietnam-to-ban-plastic-bags-from-markets-by-2030-48583.html | CFE, SC* | Link | biaxially oriented film with use temperatures up to 300°F (150°C). | https://www.thaiscience.info/Journals/Article/EASR/10991051.pdf | General PLA can be SC. Specific grades may differ.
PLA | 4043D | Biopolymer | Link | Natureworks | 3.41 | >100 tons |  | 225,000 tons | Not certified |  | Not certified |  | Certified | https://products.bpiworld.org/?type=product&keyword=Natureworks | 100 | https://www.biopreferred.gov/BioPreferred/faces/catalog/Catalog.xhtml |  | 0.56 | 3rd Party LCA |  |  | Link |  |  | Link |  | 141.3 g/m2/day | 1,413* | 7,069* | 32°C, 50% RH | 1000 | ASTM E96 | https://www.thaiscience.info/Journals/Article/EASR/10991051.pdf | Sample was solution casted; Tested at less intense conditions than other polymers |  |  | clear/transparent |  | Approved | https://www.hfpappexternal.fda.gov/scripts/fdcc/index.cfm?set=FCN | Compliant/listed | https://www.natureworksllc.com/~/media/Files/NatureWorks/Technical-Documents/Safety-Data-Sheets/SDS-Polymers-NA-ENG/4043D%20US%20SDS_pdf.pdf | Plastic bag applications banned. Approved in other formats as long as it is cerified under EN13432 scheme. Banned in other application formats primarily pertaining to rigids | https://eur-lex.europa.eu/eli/dir/2019/904/oj https://environment.ec.europa.eu/topics/plastics/single-use-plastics_en?utm_source=chatgpt.com | Except Taiwan, compostables in flexible film applications are approved as long as they comply with local certification requirements | https://join.gov.tw/policies/detail/9877ba57-f629-4ae0-b8b6-7a7de75d76cd https://www.loc.gov/item/global-legal-monitor/2021-03-23/china-single-use-plastic-straw-and-bag-ban-takes-effect/#:~:text=Article%20China%3A%20Single%2DUse%20Plastic,from%20providing%20plastic%20shopping%20bags. https://www.npr.org/2022/07/01/1109476072/india-plastics-ban-begins https://pib.gov.in/PressReleasePage.aspx?PRID=1882855 https://vietnamlawmagazine.vn/vietnam-to-ban-plastic-bags-from-markets-by-2030-48583.html | CFE, SC | Link |  | https://www.thaiscience.info/Journals/Article/EASR/10991051.pdf | DCM used for SC in literature (Not a green solvent). erthos lab validated using DMC as solvent (Green solvent).
PLA | Luminy® L175 | Biopolymer | Link | Total Corbion | 3.5 | >100 tons |  | 75000 tons |  |  | Certified | https://drive.google.com/file/d/1vriMROBByvP-EjutKT5QEsCLi5lGRIJe/view?usp=drive_link | Certified | https://products.bpiworld.org/companies/totalenergies-corbion-bv | 100 | https://www.biopreferred.gov/BioPreferred/faces/catalog/Catalog.xhtml |  | 0.56 | ZYA Database | Assumed to be general PLA structure |  | Link |  |  | Link |  | 35.5 g/m2/day | 35.5* | 177.5* | 23 ◦C, 85% RH | 100 | ASTM E96 | https://www.sciencedirect.com/science/article/pii/S0142941822003245 | Tested at less intense conditions than other polymers |  |  | white (pellets) transparent (film) | https://materials.ulprospector.com/en/document?e=374802 | Approved | https://www.totalenergies-corbion.com/media/eushodia/pds-luminy-l175-190507.pdf | Not Tested |  | Plastic bag applications banned. Approved in other formats as long as it is cerified under EN13432 scheme. Banned in other application formats primarily pertaining to rigids | https://eur-lex.europa.eu/eli/dir/2019/904/oj https://environment.ec.europa.eu/topics/plastics/single-use-plastics_en?utm_source=chatgpt.com https://mio-ecsde.org/wp-content/uploads/2016/07/Agenda-item-5_Galgani_Banning-plastic-bags.pdf? | Except Taiwan, compostables in flexible film applications are approved as long as they comply with local certification requirements | https://join.gov.tw/policies/detail/9877ba57-f629-4ae0-b8b6-7a7de75d76cd https://www.loc.gov/item/global-legal-monitor/2021-03-23/china-single-use-plastic-straw-and-bag-ban-takes-effect/#:~:text=Article%20China%3A%20Single%2DUse%20Plastic,from%20providing%20plastic%20shopping%20bags. https://www.npr.org/2022/07/01/1109476072/india-plastics-ban-begins https://pib.gov.in/PressReleasePage.aspx?PRID=1882855 https://vietnamlawmagazine.vn/vietnam-to-ban-plastic-bags-from-markets-by-2030-48583.html | CFE*, SC* | https://www.sciencedirect.com/science/article/pii/S0142941822003245 | Sheet extrusion was used in this study. 100 um thickness | https://www.thaiscience.info/Journals/Article/EASR/10991051.pdf | General PLA can be SC. Specific grades may differ.
PHB | BIOCYCLE® 1000 | Biopolymer | Link | PHB Industrial |  |  |  |  | Not certified |  | Not certified |  | Not certified |  | 100* |  | Estimated based on average BBC of PHAs | 0.36 | ZYA Database | Assumed to be general PHB structure |  | Link |  |  | Link | [8 empty] | Data not published |  |  | yellowish-white | Link | PHB/PHBV approved material under FDA |  | Not Tested |  | Plastic bag applications banned. Approved in other formats as long as it is cerified under EN13432 scheme. Banned in other application formats primarily pertaining to rigids | https://eur-lex.europa.eu/eli/dir/2019/904/oj https://environment.ec.europa.eu/topics/plastics/single-use-plastics_en?utm_source=chatgpt.com https://mio-ecsde.org/wp-content/uploads/2016/07/Agenda-item-5_Galgani_Banning-plastic-bags.pdf? | Except Taiwan, compostables in flexible film applications are approved as long as they comply with local certification requirements | https://join.gov.tw/policies/detail/9877ba57-f629-4ae0-b8b6-7a7de75d76cd https://www.loc.gov/item/global-legal-monitor/2021-03-23/china-single-use-plastic-straw-and-bag-ban-takes-effect/#:~:text=Article%20China%3A%20Single%2DUse%20Plastic,from%20providing%20plastic%20shopping%20bags. https://www.npr.org/2022/07/01/1109476072/india-plastics-ban-begins https://pib.gov.in/PressReleasePage.aspx?PRID=1882855 https://vietnamlawmagazine.vn/vietnam-to-ban-plastic-bags-from-markets-by-2030-48583.html |  |  | Data not published |  | Data not published
PHB | ENMAT Y3000 | Biopolymer | Link | Tianan Biologic Materials Co., Ltd. Helian Polymers | 10 | > 10 tons |  | 2,000 tons | Not certified |  | Not certified |  | Certified | https://products.bpiworld.org/companies/ningbo-tianan-biologic-material-co-ltd | 100* |  | Estimated based on average BBC of PHAs | 4.08 |  | Assumed to be general PHB structure |  | Link |  |  | Link | [8 empty] | Data not published |  |  | off white | 20250403_OKCompost_Export HOME.pdf | PHBV is approved by the FDA | http://en.tianan-enmat.com/index.html# | Not Tested |  | Plastic bag applications banned. Approved in other formats as long as it is cerified under EN13432 scheme. Banned in other application formats primarily pertaining to rigids | https://eur-lex.europa.eu/eli/dir/2019/904/oj https://environment.ec.europa.eu/topics/plastics/single-use-plastics_en?utm_source=chatgpt.com https://mio-ecsde.org/wp-content/uploads/2016/07/Agenda-item-5_Galgani_Banning-plastic-bags.pdf? | Except Taiwan, compostables in flexible film applications are approved as long as they comply with local certification requirements | https://join.gov.tw/policies/detail/9877ba57-f629-4ae0-b8b6-7a7de75d76cd https://www.loc.gov/item/global-legal-monitor/2021-03-23/china-single-use-plastic-straw-and-bag-ban-takes-effect/#:~:text=Article%20China%3A%20Single%2DUse%20Plastic,from%20providing%20plastic%20shopping%20bags. https://www.npr.org/2022/07/01/1109476072/india-plastics-ban-begins https://pib.gov.in/PressReleasePage.aspx?PRID=1882855 https://vietnamlawmagazine.vn/vietnam-to-ban-plastic-bags-from-markets-by-2030-48583.html | use whats below |  | Data not published |  | Data not published
PHB | ENMAT™ Y1000P | Biopolymer | Link | Tianan Biologic Materials Co., Ltd. Helian Polymers | 9.03 | > 20 tons |  | 2,000 tons | Certified | https://drive.google.com/file/d/1zLcOm1OWje-_O5bWi-ZXYKNlMN1Ua0_G/view?usp=sharing |  |  | Certified | https://products.bpiworld.org/companies/ningbo-tianan-biologic-material-co-ltd | 100* |  | Estimated based on average BBC of PHAs | 4.08 | ZYA Database |  |  | Link |  |  | Link |  | 26.48 g/m2/day | 64 | 318 | 39.9°C, 86% RH | 240 | ASTM E96 |  | erthos lab validated |  |  | off white | https://drive.google.com/file/d/1zLcOm1OWje-_O5bWi-ZXYKNlMN1Ua0_G/view?usp=sharing | PHBV is approved by the FDA |  | Not Tested |  | Plastic bag applications banned. Approved in other formats as long as it is cerified under EN13432 scheme. Banned in other application formats primarily pertaining to rigids | https://eur-lex.europa.eu/eli/dir/2019/904/oj https://environment.ec.europa.eu/topics/plastics/single-use-plastics_en?utm_source=chatgpt.com https://mio-ecsde.org/wp-content/uploads/2016/07/Agenda-item-5_Galgani_Banning-plastic-bags.pdf? | Except Taiwan, compostables in flexible film applications are approved as long as they comply with local certification requirements | https://join.gov.tw/policies/detail/9877ba57-f629-4ae0-b8b6-7a7de75d76cd https://www.loc.gov/item/global-legal-monitor/2021-03-23/china-single-use-plastic-straw-and-bag-ban-takes-effect/#:~:text=Article%20China%3A%20Single%2DUse%20Plastic,from%20providing%20plastic%20shopping%20bags. https://www.npr.org/2022/07/01/1109476072/india-plastics-ban-begins https://pib.gov.in/PressReleasePage.aspx?PRID=1882855 https://vietnamlawmagazine.vn/vietnam-to-ban-plastic-bags-from-markets-by-2030-48583.html | CFE, SC | Link |  | https://www.mdpi.com/2073-4360/15/24/4694 | Chloroform used for SC in literature (Not a green solvent) and poor quality film was produced. erthos lab validated using DMSO as solvent (Green solvent), but poor quality film was produced.
PHB | Green Planet™ PHBH | Biopolymer | Link | Kaneka Corporation |  |  |  |  | Certified | https://drive.google.com/file/d/1zLcOm1OWje-_O5bWi-ZXYKNlMN1Ua0_G/view?usp=sharing |  |  | Certified | https://products.bpiworld.org/companies/kaneka-corporation | 95 | https://www.biopreferred.gov/BioPreferred/faces/catalog/Catalog.xhtml |  | 1.66 | https://www.mdpi.com/2073-4360/14/22/5033 | Assumed geenral PHBH |  | Link |  |  | Link | [8 empty] | Data not published |  |  |  |  | Approved | https://www.hfpappexternal.fda.gov/scripts/fdcc/index.cfm?set=FCN&id=2243 | Not Tested |  | Plastic bag applications banned. Approved in other formats as long as it is cerified under EN13432 scheme. Banned in other application formats primarily pertaining to rigids | https://eur-lex.europa.eu/eli/dir/2019/904/oj https://environment.ec.europa.eu/topics/plastics/single-use-plastics_en?utm_source=chatgpt.com https://mio-ecsde.org/wp-content/uploads/2016/07/Agenda-item-5_Galgani_Banning-plastic-bags.pdf? | Except Taiwan, compostables in flexible film applications are approved as long as they comply with local certification requirements | https://join.gov.tw/policies/detail/9877ba57-f629-4ae0-b8b6-7a7de75d76cd https://www.loc.gov/item/global-legal-monitor/2021-03-23/china-single-use-plastic-straw-and-bag-ban-takes-effect/#:~:text=Article%20China%3A%20Single%2DUse%20Plastic,from%20providing%20plastic%20shopping%20bags. https://www.npr.org/2022/07/01/1109476072/india-plastics-ban-begins https://pib.gov.in/PressReleasePage.aspx?PRID=1882855 https://vietnamlawmagazine.vn/vietnam-to-ban-plastic-bags-from-markets-by-2030-48583.html | CFE*, SC | https://www.sciencedirect.com/science/article/pii/S0142941822003245 | Sheet extrusion was used in this study. 100 um thickness sheets were produced. | https://bioresources.cnr.ncsu.edu/wp-content/uploads/2018/12/BioRes_14_1_1219_Li_YLMZ_Mechan_Therm_Barrier_PHBH_Cellulose_Biocomposite_Films_14663.pdf | Trifluoroacetic acid solution used for SC (Not a green solvent).
PHA | PHACT A1000P | Biopolymer | Link | CJ Biomaterials | 7.1 | >100 tons |  | 10,000 tons | Certified | https://drive.google.com/file/d/1zLcOm1OWje-_O5bWi-ZXYKNlMN1Ua0_G/view?usp=sharing |  |  | Certified | https://products.bpiworld.org/companies/cj-biomaterials-inc | 99 | https://www.biopreferred.gov/BioPreferred/faces/catalog/Catalog.xhtml |  | 1.88 | https://www.sciencedirect.com/science/article/pii/S0959652623035795 | Assumed general PHA |  | Link |  |  | Link | [8 empty] | Data not published |  |  | pale yellow translucent | https://drive.google.com/file/d/1zLcOm1OWje-_O5bWi-ZXYKNlMN1Ua0_G/view?usp=sharing | IPR for EUU/US. Approved in SKR | https://cjbio.net/zh/products/cjpha | Not Tested |  | Plastic bag applications banned. Approved in other formats as long as it is cerified under EN13432 scheme. Banned in other application formats primarily pertaining to rigids | https://eur-lex.europa.eu/eli/dir/2019/904/oj https://environment.ec.europa.eu/topics/plastics/single-use-plastics_en?utm_source=chatgpt.com https://mio-ecsde.org/wp-content/uploads/2016/07/Agenda-item-5_Galgani_Banning-plastic-bags.pdf? | Except Taiwan, compostables in flexible film applications are approved as long as they comply with local certification requirements | https://join.gov.tw/policies/detail/9877ba57-f629-4ae0-b8b6-7a7de75d76cd https://www.loc.gov/item/global-legal-monitor/2021-03-23/china-single-use-plastic-straw-and-bag-ban-takes-effect/#:~:text=Article%20China%3A%20Single%2DUse%20Plastic,from%20providing%20plastic%20shopping%20bags. https://www.npr.org/2022/07/01/1109476072/india-plastics-ban-begins https://pib.gov.in/PressReleasePage.aspx?PRID=1882855 https://vietnamlawmagazine.vn/vietnam-to-ban-plastic-bags-from-markets-by-2030-48583.html | CFE, SC | Link |  |  | erthos lab validated using DMC (Green solvent)
PHA | PHACT S1000P | Biopolymer | Link | CJ Biomaterials | 6.1 | >100 tons |  | 10,000 tons | Certified | https://drive.google.com/file/d/1zLcOm1OWje-_O5bWi-ZXYKNlMN1Ua0_G/view?usp=sharing |  |  | Certified | https://products.bpiworld.org/companies/cj-biomaterials-inc | 99 | https://www.biopreferred.gov/BioPreferred/faces/catalog/Catalog.xhtml |  | 1.88 | https://www.sciencedirect.com/science/article/pii/S0959652623035795 | Assumed general PHA |  | Link |  |  | Link | [8 empty] | Data not published |  |  | pale yellow | https://drive.google.com/file/d/1zLcOm1OWje-_O5bWi-ZXYKNlMN1Ua0_G/view?usp=sharing | IPR for EUU/US. Approved in SKR | https://cjbio.net/zh/products/cjpha | Not Tested |  | Plastic bag applications banned. Approved in other formats as long as it is cerified under EN13432 scheme. Banned in other application formats primarily pertaining to rigids | https://eur-lex.europa.eu/eli/dir/2019/904/oj https://environment.ec.europa.eu/topics/plastics/single-use-plastics_en?utm_source=chatgpt.com https://mio-ecsde.org/wp-content/uploads/2016/07/Agenda-item-5_Galgani_Banning-plastic-bags.pdf? | Except Taiwan, compostables in flexible film applications are approved as long as they comply with local certification requirements | https://join.gov.tw/policies/detail/9877ba57-f629-4ae0-b8b6-7a7de75d76cd https://www.loc.gov/item/global-legal-monitor/2021-03-23/china-single-use-plastic-straw-and-bag-ban-takes-effect/#:~:text=Article%20China%3A%20Single%2DUse%20Plastic,from%20providing%20plastic%20shopping%20bags. https://www.npr.org/2022/07/01/1109476072/india-plastics-ban-begins https://pib.gov.in/PressReleasePage.aspx?PRID=1882855 https://vietnamlawmagazine.vn/vietnam-to-ban-plastic-bags-from-markets-by-2030-48583.html | CFE | Link
PGA | PGA | Biopolymer | Link | Polylactide China (Manuf.) | 10.65 | >1 ton |  | Not publically available | Not certified |  | Not certified |  | Not certified |  | 0* |  | PGA can be as low as 0% BBC |  |  | Not Available |  | Link |  |  | Link | [8 empty] | Data not published | [6 empty] | Not Tested |  | Plastic bag applications banned. Approved in other formats as long as it is cerified under EN13432 scheme. Banned in other application formats primarily pertaining to rigids | https://eur-lex.europa.eu/eli/dir/2019/904/oj https://environment.ec.europa.eu/topics/plastics/single-use-plastics_en?utm_source=chatgpt.com | Except Taiwan, compostables in flexible film applications are approved as long as they comply with local certification requirements | https://join.gov.tw/policies/detail/9877ba57-f629-4ae0-b8b6-7a7de75d76cd https://www.loc.gov/item/global-legal-monitor/2021-03-23/china-single-use-plastic-straw-and-bag-ban-takes-effect/#:~:text=Article%20China%3A%20Single%2DUse%20Plastic,from%20providing%20plastic%20shopping%20bags. https://www.npr.org/2022/07/01/1109476072/india-plastics-ban-begins https://pib.gov.in/PressReleasePage.aspx?PRID=1882855 https://vietnamlawmagazine.vn/vietnam-to-ban-plastic-bags-from-markets-by-2030-48583.html | CFE, SC |  |  | https://journals.sagepub.com/doi/abs/10.1177/0885328210376997 | Not publicly accessible data. DCM used for SC (Not a green solvent).
PGA | Kuredux® PGA | Biopolymer | Link | Kureha Corporation | [6 empty] | Certified | https://drive.google.com/file/d/1vriMROBByvP-EjutKT5QEsCLi5lGRIJe/view?usp=drive_link | Certified | https://www.kuredux.com/pdf/Kuredux_technical_EN.pdf?utm_source=chatgpt.com | 0* |  | PGA can be as low as 0% BBC |  |  | Not Available |  | Link |  |  | Link |  | 10 g/m2/day | 2 | 10 | 40°C, 90%RH | 20 | ISO15106-2 | Link |  |  |  | beige | 20250403_OKCompost_Export.pdf | Approved | https://www.hfpappexternal.fda.gov/scripts/fdcc/index.cfm?set=FCN&id=958 | Compliant/listed | https://www.kuredux.com/pdf/Kuredux_technical_EN.pdf | Plastic bag applications banned. Approved in other formats as long as it is cerified under EN13432 scheme. Banned in other application formats primarily pertaining to rigids | https://eur-lex.europa.eu/eli/dir/2019/904/oj https://environment.ec.europa.eu/topics/plastics/single-use-plastics_en?utm_source=chatgpt.com | Except Taiwan, compostables in flexible film applications are approved as long as they comply with local certification requirements | https://join.gov.tw/policies/detail/9877ba57-f629-4ae0-b8b6-7a7de75d76cd https://www.loc.gov/item/global-legal-monitor/2021-03-23/china-single-use-plastic-straw-and-bag-ban-takes-effect/#:~:text=Article%20China%3A%20Single%2DUse%20Plastic,from%20providing%20plastic%20shopping%20bags. https://www.npr.org/2022/07/01/1109476072/india-plastics-ban-begins https://pib.gov.in/PressReleasePage.aspx?PRID=1882855 https://vietnamlawmagazine.vn/vietnam-to-ban-plastic-bags-from-markets-by-2030-48583.html | CFE, SC | Link | Aroma Retention Performance reported. 15 um thick films were produced. | https://journals.sagepub.com/doi/abs/10.1177/0885328210376997 | Not publicly accessible data. DCM used for SC (Not a green solvent).
PBAT | ecoflex® F Blend C1200 | Biopolymer | Link | BASF | 6.38 | >1 ton |  | 60,000 tons |  |  | Certified | 20250403_OKCompost_Export.pdf | Certified | https://products.bpiworld.org/companies/basf-corporation | 0* |  | PBAT can be as low as 0% BBC | 3.5 | ZYA Database |  |  | Link |  |  | Link |  | 135 g/(m2 ·d) | NA | NA | 23°C, 85% RH |  | ASTM F-1249 | Link | Thickness not provided; Tested at less intense conditions than other polymers |  |  | transparent | https://omnexus.specialchem.com/product/t-basf-ecoflex-f-blend-c1200 | Grade dependant - contact BASF | https://download.basf.com/p1/8a8082587fd4b608017fd63230bf39c4/en/ecoflex%3Csup%3E%C2%AE%3Csup%3E_F_Blend_C1200_Product_Data_Sheet_English.pdf?view | Compliant/listed | file:///Users/kritikatyagi/Desktop/ecoflex+F+Blend+C1200_30516354_SDS_GEN_00_en_4-0.pdf | Plastic bag applications banned. Approved in other formats as long as it is cerified under EN13432 scheme. Banned in other application formats primarily pertaining to rigids | https://eur-lex.europa.eu/eli/dir/2019/904/oj https://environment.ec.europa.eu/topics/plastics/single-use-plastics_en?utm_source=chatgpt.com https://mio-ecsde.org/wp-content/uploads/2016/07/Agenda-item-5_Galgani_Banning-plastic-bags.pdf? | Except Taiwan, compostables in flexible film applications are approved as long as they comply with local certification requirements | https://join.gov.tw/policies/detail/9877ba57-f629-4ae0-b8b6-7a7de75d76cd https://www.loc.gov/item/global-legal-monitor/2021-03-23/china-single-use-plastic-straw-and-bag-ban-takes-effect/#:~:text=Article%20China%3A%20Single%2DUse%20Plastic,from%20providing%20plastic%20shopping%20bags. https://www.npr.org/2022/07/01/1109476072/india-plastics-ban-begins https://pib.gov.in/PressReleasePage.aspx?PRID=1882855 https://vietnamlawmagazine.vn/vietnam-to-ban-plastic-bags-from-markets-by-2030-48583.html | CFE, SC | Link |  | https://link.springer.com/article/10.1007/s00396-021-04822-9 | Not publicly accessible data. DCM used for SC (Not a green solvent).
PBAT | Ecoworld | Biopolymer | Link | JinHui Zhaolong High Technology Co. Ltd. | 1.41 | >100 tons |  | 20,000 tons (current) with plans to expand to 120,000 tons |  |  | Certified | 20250403_OKCompost_Export.pdf | Certified | https://products.bpiworld.org/companies/jinhui-zhaolong-high-technology-co-ltd | 0* |  | PBAT can be as low as 0% BBC | 6.71 | ZYA Database |  |  | Link |  |  | Link |  | 22 g mm/m2/24h | 220 | 1100 | 38 C, 90% RH |  | ISO 2528 | https://www.semanticscholar.org/paper/Effects-of-talc%2C-kaolin-and-calcium-carbonate-as-in-Helanto-Talja/0254c954d2dc2cf56ea8cd6db21923f99b29c208 |  |  |  | transparent | https://drive.google.com/file/d/1vriMROBByvP-EjutKT5QEsCLi5lGRIJe/view?usp=sharing | Approved | https://www.materialdatacenter.com/ms/en/tradenames/Ecoworld/Jinhui+Zhaolong+High+Technology+Co%252E%2C+Ltd/Ecoworld%C2%AE+003/f98ab695/7263 | Not Tested |  | Plastic bag applications banned. Approved in other formats as long as it is cerified under EN13432 scheme. Banned in other application formats primarily pertaining to rigids | https://eur-lex.europa.eu/eli/dir/2019/904/oj https://environment.ec.europa.eu/topics/plastics/single-use-plastics_en?utm_source=chatgpt.com https://mio-ecsde.org/wp-content/uploads/2016/07/Agenda-item-5_Galgani_Banning-plastic-bags.pdf? | Except Taiwan, compostables in flexible film applications are approved as long as they comply with local certification requirements | https://join.gov.tw/policies/detail/9877ba57-f629-4ae0-b8b6-7a7de75d76cd https://www.loc.gov/item/global-legal-monitor/2021-03-23/china-single-use-plastic-straw-and-bag-ban-takes-effect/#:~:text=Article%20China%3A%20Single%2DUse%20Plastic,from%20providing%20plastic%20shopping%20bags. https://www.npr.org/2022/07/01/1109476072/india-plastics-ban-begins https://pib.gov.in/PressReleasePage.aspx?PRID=1882855 https://vietnamlawmagazine.vn/vietnam-to-ban-plastic-bags-from-markets-by-2030-48583.html | CFE, SC | Link |  |  | erthos lab validated using DMC as solvent (Green solvent).
PBAT | Ecovance rf-PBAT | Biopolymer | Link | Stavian Chemical | [6 empty] | Certified | Link | Not certified |  | 0* |  | PBAT can be as low as 0% BBC | 5.89 | https://www.sciencedirect.com/science/article/abs/pii/S004896972406577X | Assumed petroleum based PBAT |  | Link |  |  | Link |  | <100 g/m2 .day | NA | NA | 85% R.H (Not listed but temp. could be 23 C) |  | ASTM F-1249 | Link | Thickness not provided; Tested at less intense conditions than other polymers |  |  |  |  | N/A - not on FDA database |  | Not Tested |  | Plastic bag applications banned. Approved in other formats as long as it is cerified under EN13432 scheme. Banned in other application formats primarily pertaining to rigids | https://eur-lex.europa.eu/eli/dir/2019/904/oj https://environment.ec.europa.eu/topics/plastics/single-use-plastics_en?utm_source=chatgpt.com https://mio-ecsde.org/wp-content/uploads/2016/07/Agenda-item-5_Galgani_Banning-plastic-bags.pdf? | Except Taiwan, compostables in flexible film applications are approved as long as they comply with local certification requirements | https://join.gov.tw/policies/detail/9877ba57-f629-4ae0-b8b6-7a7de75d76cd https://www.loc.gov/item/global-legal-monitor/2021-03-23/china-single-use-plastic-straw-and-bag-ban-takes-effect/#:~:text=Article%20China%3A%20Single%2DUse%20Plastic,from%20providing%20plastic%20shopping%20bags. https://www.npr.org/2022/07/01/1109476072/india-plastics-ban-begins https://pib.gov.in/PressReleasePage.aspx?PRID=1882855 https://vietnamlawmagazine.vn/vietnam-to-ban-plastic-bags-from-markets-by-2030-48583.html
PBS | BioPBS™ FZ91 | Biopolymer | LInk | PTTMCC | 5.79 | >16 tons |  | 20,000 tons | Certified | https://drive.google.com/file/d/1zLcOm1OWje-_O5bWi-ZXYKNlMN1Ua0_G/view?usp=sharing | Certified | https://drive.google.com/file/d/1vriMROBByvP-EjutKT5QEsCLi5lGRIJe/view?usp=drive_link | Certified | https://products.bpiworld.org/companies/ptt-mcc-biochem-company-limited | 49 | https://www.biopreferred.gov/BioPreferred/faces/catalog/Catalog.xhtml |  | 3.97 | ZYA Database |  |  | LInk |  |  | LInk |  | 514 g/m2/24 hr | 102 | 514 | 37.8°C, 90% RH | 20 | ASTM F-1249 | https://mail.google.com/mail/u/0/#inbox/FMfcgzQVxHfCbHbWVnVQwcGNgpXJTKsq |  |  |  | translucent | 20250403_OKCompost_Export.pdf | Approved | https://www.m-chemical.co.jp/en/products/departments/mcc/sustainable/product/1201025_7964.html | Compliant/listed | https://pttmcc.com/file_upload/sds/SDS-FZ91PM_PB.pdf | Plastic bag applications banned. Approved in other formats as long as it is cerified under EN13432 scheme. Banned in other application formats primarily pertaining to rigids | https://eur-lex.europa.eu/eli/dir/2019/904/oj https://environment.ec.europa.eu/topics/plastics/single-use-plastics_en?utm_source=chatgpt.com | Except Taiwan, compostables in flexible film applications are approved as long as they comply with local certification requirements | https://join.gov.tw/policies/detail/9877ba57-f629-4ae0-b8b6-7a7de75d76cd https://www.loc.gov/item/global-legal-monitor/2021-03-23/china-single-use-plastic-straw-and-bag-ban-takes-effect/#:~:text=Article%20China%3A%20Single%2DUse%20Plastic,from%20providing%20plastic%20shopping%20bags. https://www.npr.org/2022/07/01/1109476072/india-plastics-ban-begins https://pib.gov.in/PressReleasePage.aspx?PRID=1882855 https://vietnamlawmagazine.vn/vietnam-to-ban-plastic-bags-from-markets-by-2030-48583.html | CFE, SC | LInk |  | https://www.mdpi.com/2079-4991/10/9/1778 | Chloroform was used as solvent in literature (Not a green solvent)
PBS | PBS TH803S | Biopolymer | link | PycnoPlast B.V. |  |  |  |  | Certified | link | Certified | link | Not certified |  | 50 | link |  | 6.71 | ZYA Database |  |  | link |  |  | link | [8 empty] | Data not published |  |  | white | https://omnexus.specialchem.com/product/t-xinjiang-blue-ridge-tunhe-chemical-industry-th803s | EU approved | https://pycnoplast.com/wp-content/uploads/2023/05/PBS-TH803S-TDS.pdf | Not Tested |  | Plastic bag applications banned. Approved in other formats as long as it is cerified under EN13432 scheme. Banned in other application formats primarily pertaining to rigids | https://eur-lex.europa.eu/eli/dir/2019/904/oj https://environment.ec.europa.eu/topics/plastics/single-use-plastics_en?utm_source=chatgpt.com | Except Taiwan, compostables in flexible film applications are approved as long as they comply with local certification requirements | https://join.gov.tw/policies/detail/9877ba57-f629-4ae0-b8b6-7a7de75d76cd https://www.loc.gov/item/global-legal-monitor/2021-03-23/china-single-use-plastic-straw-and-bag-ban-takes-effect/#:~:text=Article%20China%3A%20Single%2DUse%20Plastic,from%20providing%20plastic%20shopping%20bags. https://www.npr.org/2022/07/01/1109476072/india-plastics-ban-begins https://pib.gov.in/PressReleasePage.aspx?PRID=1882855 https://vietnamlawmagazine.vn/vietnam-to-ban-plastic-bags-from-markets-by-2030-48583.html | CFE*, SC* |  | General PBS can be CFE. Specific grades may differ. |  | General PBS can be SC. Specific grades may differ.
PBS | BioPBS™ FD92 | Biopolymer | LInk | PTTMCC | 6.11 | >100 tons |  | 20,000 tons | Certified | https://drive.google.com/file/d/1zLcOm1OWje-_O5bWi-ZXYKNlMN1Ua0_G/view?usp=sharing | Certified | https://drive.google.com/file/d/1vriMROBByvP-EjutKT5QEsCLi5lGRIJe/view?usp=drive_link | Certified | https://products.bpiworld.org/companies/ptt-mcc-biochem-company-limited | 36 | https://www.biopreferred.gov/BioPreferred/faces/catalog/Catalog.xhtml |  | 8.03 | ZYA Database |  |  | LInk |  |  | LInk |  | 1048 g/m2/24 hr | 209 | 1048 | 37.8°C, 90% RH | 20 | ASTM F-1249 | https://mail.google.com/mail/u/0/#inbox/FMfcgzQVxHfCbHbWVnVQwcGNgpXJTKsq | [5 empty] | Approved | https://www.m-chemical.co.jp/en/products/departments/mcc/sustainable/product/1201025_7964.html | Compliant/listed | https://www.pttmcc.com/product-grade | Plastic bag applications banned. Approved in other formats as long as it is cerified under EN13432 scheme. Banned in other application formats primarily pertaining to rigids | https://eur-lex.europa.eu/eli/dir/2019/904/oj https://environment.ec.europa.eu/topics/plastics/single-use-plastics_en?utm_source=chatgpt.com | Except Taiwan, compostables in flexible film applications are approved as long as they comply with local certification requirements | https://join.gov.tw/policies/detail/9877ba57-f629-4ae0-b8b6-7a7de75d76cd https://www.loc.gov/item/global-legal-monitor/2021-03-23/china-single-use-plastic-straw-and-bag-ban-takes-effect/#:~:text=Article%20China%3A%20Single%2DUse%20Plastic,from%20providing%20plastic%20shopping%20bags. https://www.npr.org/2022/07/01/1109476072/india-plastics-ban-begins https://pib.gov.in/PressReleasePage.aspx?PRID=1882855 https://vietnamlawmagazine.vn/vietnam-to-ban-plastic-bags-from-markets-by-2030-48583.html | CFE, SC* | LInk |  | https://onlinelibrary.wiley.com/doi/abs/10.1002/app.44493 | General PBS can be SC. Specific grades may differ. Chloroform can be used as solvent (Not a green solvent).
Bio-PE | I'm green™ STN7006 | Biopolymer | Link | Braskem |  |  |  | 30,000 tons | NA |  | NA |  | Not certified |  | 100 | https://www.biopreferred.gov/BioPreferred/faces/catalog/Catalog.xhtml |  | -3.09 E+00 | https://biobasedinkopen.nl/app/uploads/gravity_forms/7-30251b6dc22b02c75edd627c811d67bd/2022/05/LCA-PE-Im-green-bio-based_FINAL-EN.pdf?utm_source=chatgpt.com |  |  | Link |  |  | Link |  | 1.5 g/m2/24 hr | 1.5* | 7.5* | 23 ◦C, 85% RH | 100 | ASTM E96 | https://www.sciencedirect.com/science/article/pii/S0142941822003245 | Tested at less intense conditions than other polymers |  |  |  |  | LDPE is approved by the FDA |  | Not Tested | https://media.knowde.com/image/upload/v1695748274/production/Collateral/514708/SDS_ImgreenTMLDPE_US_EN_1.pdf | Plastic bag applications banned. Restricted in France - nees to be 60% biobased to be approved. Approved if proven recyclable (currently not accepted in recycling facilities and therefore does not meet standards). | https://eur-lex.europa.eu/eli/dir/2019/904/oj https://environment.ec.europa.eu/topics/plastics/single-use-plastics_en?utm_source=chatgpt.com | Except Taiwan, compostables in flexible film applications are approved as long as they comply with local certification requirements | https://join.gov.tw/policies/detail/9877ba57-f629-4ae0-b8b6-7a7de75d76cd https://www.loc.gov/item/global-legal-monitor/2021-03-23/china-single-use-plastic-straw-and-bag-ban-takes-effect/#:~:text=Article%20China%3A%20Single%2DUse%20Plastic,from%20providing%20plastic%20shopping%20bags. https://www.npr.org/2022/07/01/1109476072/india-plastics-ban-begins https://pib.gov.in/PressReleasePage.aspx?PRID=1882855 https://vietnamlawmagazine.vn/vietnam-to-ban-plastic-bags-from-markets-by-2030-48583.html | CFE*, SC* | https://www.sciencedirect.com/science/article/pii/S0142941822003245 | Sheet extrusion was used in this study. 100 um films were produced. | https://d1wqtxts1xzle7.cloudfront.net/39024314/A04120105-libre.pdf?1444129705=&response-content-disposition=inline%3B+filename%3DInternational_Journal_of_Engineering_Inv.pdf&Expires=1744296762&Signature=F1CMqE4CmO6iD4CAGjEz89EqG0kDp8UfpLiRq32ZnTY5HMqCm6xDQzig3RGT4yee5QBuZ7VS3zof6cCsoAKLvDd4vtP5E2-7lEcfuSL5DlbQ40Nn-8tGBE6bkcLnKYqe1vM4w6-Fj84ZoMuvskS8DGsIp0SMFB5OGCs1zYwileOfbm1MMh2rzmUPsxdk7lslC-o0jm~AZMCN2IkixAK8qrc-5PDc2reeB55WUL2bdr23jSG3kvzZF5qGAFUEMMt6Sca-RblrmflTw95lQ7nN~ThSzKd8NOwiPs~XdtLyC6yaeUPazPj2f5idun79g4CrHZJnJ2mFV14M0tcesXDUVg__&Key-Pair-Id=APKAJLOHF5GGSLRBV4ZA | General LDPE can be SC. Specific grades may differ. Xylene is the most common sovent used for SC of LDPE (Not a green solvent).
PCL | Capa™ 6500 | Biopolymer | Link | Ingevity |  |  |  | 20,000 tons | Certified | https://drive.google.com/file/d/1zLcOm1OWje-_O5bWi-ZXYKNlMN1Ua0_G/view?usp=sharing | Not certified |  | Certified | https://products.bpiworld.org/companies/ingevity-corporation | 0* |  | PBS can be as low as 0% BBC | 3.1 | ZYA Database | Assumed to be general PCL structure |  | Link |  |  | Link |  | 47.2 g/m2/24 hr | 47* | 236* | 23 ◦C, 85% RH | 100 | ASTM E96 | https://www.sciencedirect.com/science/article/pii/S0142941822003245 | Tested at less intense conditions than other polymers |  |  | white, transluscent | 20250403_OKCompost_Export.pdf | Approved | https://www.hfpappexternal.fda.gov/scripts/fdcc/index.cfm?set=FCN&id=1761 | Not Tested | https://www.tri-iso.com/documents/Ingevity_CAPA_6500_SDS.pdf | Plastic bag applications banned. Approved in other formats as long as it is cerified under EN13432 scheme. Banned in other application formats primarily pertaining to rigids | https://eur-lex.europa.eu/eli/dir/2019/904/oj https://environment.ec.europa.eu/topics/plastics/single-use-plastics_en?utm_source=chatgpt.com | Except Taiwan, compostables in flexible film applications are approved as long as they comply with local certification requirements | https://join.gov.tw/policies/detail/9877ba57-f629-4ae0-b8b6-7a7de75d76cd https://www.loc.gov/item/global-legal-monitor/2021-03-23/china-single-use-plastic-straw-and-bag-ban-takes-effect/#:~:text=Article%20China%3A%20Single%2DUse%20Plastic,from%20providing%20plastic%20shopping%20bags. https://www.npr.org/2022/07/01/1109476072/india-plastics-ban-begins https://pib.gov.in/PressReleasePage.aspx?PRID=1882855 https://vietnamlawmagazine.vn/vietnam-to-ban-plastic-bags-from-markets-by-2030-48583.html | CFE*, SC* | https://www.sciencedirect.com/science/article/pii/S0142941822003245 | Sheet extrusion was used in this study. 100 um thick films were produced |  | General PCL can be SC. Specific grades may differ. Chloroform was used as solvent in literature (Not a green solvent).
PCL | Capa™ 6800 | Biopolymer | Link | Ingevity |  |  |  | 20,000 tons | Not certified |  | Not certified |  | Not certified |  | 0* |  | PBS can be as low as 0% BBC | 3.1 | ZYA Database | Assumed to be general PCL structure |  | Link |  |  | Link | [8 empty] | Data not published |  |  | white, transluscent | 20250403_OKCompost_Export.pdf | Approved | https://www.hfpappexternal.fda.gov/scripts/fdcc/index.cfm?set=FCN&id=1761 | Not Tested |  | Plastic bag applications banned. Approved in other formats as long as it is cerified under EN13432 scheme. Banned in other application formats primarily pertaining to rigids | https://eur-lex.europa.eu/eli/dir/2019/904/oj https://environment.ec.europa.eu/topics/plastics/single-use-plastics_en?utm_source=chatgpt.com | Except Taiwan, compostables in flexible film applications are approved as long as they comply with local certification requirements | https://join.gov.tw/policies/detail/9877ba57-f629-4ae0-b8b6-7a7de75d76cd https://www.loc.gov/item/global-legal-monitor/2021-03-23/china-single-use-plastic-straw-and-bag-ban-takes-effect/#:~:text=Article%20China%3A%20Single%2DUse%20Plastic,from%20providing%20plastic%20shopping%20bags. https://www.npr.org/2022/07/01/1109476072/india-plastics-ban-begins https://pib.gov.in/PressReleasePage.aspx?PRID=1882855 https://vietnamlawmagazine.vn/vietnam-to-ban-plastic-bags-from-markets-by-2030-48583.html | CFE*, SC |  | General PCL can be CFE. Specific grades may differ. | https://www.sciencedirect.com/science/article/pii/S0266353823001550 | Chloroform was used as solvent in literature (Not a green solvent)
LDPE | ExxonMobil™ LDPE LD 150 | Benchmark | Link | ExxonMobil | 0.98 | >100 tons | Link |  | Not certified |  | Not certified |  | Not certified |  | 0 |  |  | 2.36 | ZYA Database |  |  | Link |  |  | Link |  | 16-23 g/m2/day | 5.75 | 28.75 | 38 C, 90% RH | 25 | Standards not provided |  | Not grade specific - LDPE; Estimated WVTR provided for higher end results |  |  |  |  | LDPE is approved by the FDA |  | Not Tested | https://www.b2bcomposites.com/msds/ted/65438.pdf | Banned for plastic bag applications | https://eur-lex.europa.eu/eli/dir/2019/904/oj https://environment.ec.europa.eu/topics/plastics/single-use-plastics_en?utm_source=chatgpt.com | Banned in flexible applications | https://join.gov.tw/policies/detail/9877ba57-f629-4ae0-b8b6-7a7de75d76cd https://www.loc.gov/item/global-legal-monitor/2021-03-23/china-single-use-plastic-straw-and-bag-ban-takes-effect/#:~:text=Article%20China%3A%20Single%2DUse%20Plastic,from%20providing%20plastic%20shopping%20bags. https://www.npr.org/2022/07/01/1109476072/india-plastics-ban-begins https://pib.gov.in/PressReleasePage.aspx?PRID=1882855 https://vietnamlawmagazine.vn/vietnam-to-ban-plastic-bags-from-markets-by-2030-48583.html | CFE, SC* | Link |  | https://d1wqtxts1xzle7.cloudfront.net/39024314/A04120105-libre.pdf?1444129705=&response-content-disposition=inline%3B+filename%3DInternational_Journal_of_Engineering_Inv.pdf&Expires=1744296762&Signature=F1CMqE4CmO6iD4CAGjEz89EqG0kDp8UfpLiRq32ZnTY5HMqCm6xDQzig3RGT4yee5QBuZ7VS3zof6cCsoAKLvDd4vtP5E2-7lEcfuSL5DlbQ40Nn-8tGBE6bkcLnKYqe1vM4w6-Fj84ZoMuvskS8DGsIp0SMFB5OGCs1zYwileOfbm1MMh2rzmUPsxdk7lslC-o0jm~AZMCN2IkixAK8qrc-5PDc2reeB55WUL2bdr23jSG3kvzZF5qGAFUEMMt6Sca-RblrmflTw95lQ7nN~ThSzKd8NOwiPs~XdtLyC6yaeUPazPj2f5idun79g4CrHZJnJ2mFV14M0tcesXDUVg__&Key-Pair-Id=APKAJLOHF5GGSLRBV4ZA | General LDPE can be SC. Specific grades may differ. Xylene is the most common sovent used for SC of LDPE (Not a green solvent).
PP | Total PPH 3270 | Benchmark | Link | Total Energies | 0.8 | >100 tons | Link |  | Not certified |  | Not certified |  | Not certified |  | 0 |  |  | 2.36 | ZYA Database |  |  | Link |  |  | Link |  | 3.1 g/m²/day | NA | NA | 37.8 C, 90% RH |  | ASTM F1249-90 | Link | Not grade specific, thickness not provided |  |  |  |  | Approved | chrome-extension://efaidnbmnnnibpcajpcglclefindmkaj/https://www.lookpolymers.com/pdf/Total-PPH-3270-Polypropylene-Homopolymer-High-Crystallinity-Low-Melt-Flow-Film-Grade.pdf | Not Tested | https://polymers.totalenergies.com/sites/g/files/wompnd5016/files/site_collection_documents/Safety%20Datasheet%20Documents/sds_us_polypropylene.pdf | Banned for rigid applications. Not applicable for films | https://eur-lex.europa.eu/eli/dir/2019/904/oj https://environment.ec.europa.eu/topics/plastics/single-use-plastics_en?utm_source=chatgpt.com | Banned in single use rigid applications regionally specified. Primarily cutlery and foodserviceware | https://join.gov.tw/policies/detail/9877ba57-f629-4ae0-b8b6-7a7de75d76cd https://www.loc.gov/item/global-legal-monitor/2021-03-23/china-single-use-plastic-straw-and-bag-ban-takes-effect/#:~:text=Article%20China%3A%20Single%2DUse%20Plastic,from%20providing%20plastic%20shopping%20bags. https://www.npr.org/2022/07/01/1109476072/india-plastics-ban-begins https://pib.gov.in/PressReleasePage.aspx?PRID=1882855 https://vietnamlawmagazine.vn/vietnam-to-ban-plastic-bags-from-markets-by-2030-48583.html | CFE, SC* | Link |  | https://www.sciencedirect.com/science/article/abs/pii/S0032386106000322 | General PP can be SC. Specific grades may differ. Xylene is the most common sovent used for SC of PP (Not a green solvent).
PET | Mylar® 48-F-OC Clear PET | Benchmark | Link | DuPont | 0.4 | > 1 ton | Link |  | Not certified |  | Not certified |  | Not certified |  | 0 |  |  | 2.2 | ZYA Database |  |  | Link |  |  | Link |  | 20 g/m²/day | NA | NA | Not grade specific | 25.4 |  |  | Data not published |  |  | clear | In the name |  |  |  |  | Banned for rigid applications. Not applicable for films | https://eur-lex.europa.eu/eli/dir/2019/904/oj https://environment.ec.europa.eu/topics/plastics/single-use-plastics_en?utm_source=chatgpt.com | Not Mentioned |  | CFE*, SC* | https://4spepublications.onlinelibrary.wiley.com/doi/abs/10.1002/pen.11143 | General PET can be CFE. Specific grades may differ. | https://www.sciencedirect.com/science/article/abs/pii/S0032386108010409 | General PET can be SC. Specific grades may differ. 1,1,1,3,3,3-Hexafluoro-2-propanol (99%) (HFP) was used for SC of PET (Not a green solvent). 160um thick films were produced.
PVDC | Barrialon CX C6 | Benchmark | Link | Phoenix Films | 1.9 | >30 tons | Link |  | Not certified |  | Not certified |  | Not certified |  | 0 |  |  | 5.33 | Mobius | Assumed general PVDC |  | Link |  |  | Link |  | 2.8 g/m2/24hr | 1.26 | 6.3 | 38°C, 90% RH | 45 | ASTM F-372 | Link | [9 empty] | Banned for rigid applications. Not applicable for films | https://eur-lex.europa.eu/eli/dir/2019/904/oj https://environment.ec.europa.eu/topics/plastics/single-use-plastics_en?utm_source=chatgpt.com | Not Mentioned |  | CFE*, SC* |  | General PVDC can be CFE. Specific grades may differ. | https://onlinelibrary.wiley.com/doi/abs/10.1002/pol.1985.170230422 | PVDC can be SC but not sure about the specific grade. Hexamethylphosphoramide (HMPA) was used for SC of PVDC (Not a green solvent). 100 um thickness
PA | Aegis® PCR-H135ZP Nylon 6 | Benchmark | Link | AdvanSix | 0.6 | >30 tons | Link |  | Not certified |  | Not certified |  | Not certified |  | 0 |  |  | 9.88 | Mobius | Assumed general Nylon 6 |  | Link |  |  | Link |  | 992 gm-mil/m2/day | 0.3906 | 1.953 | 38°C, 100% RH |  | ASTM F-1249 | Link | [9 empty] | Not Mentioned | https://eur-lex.europa.eu/eli/dir/2019/904/oj https://environment.ec.europa.eu/topics/plastics/single-use-plastics_en?utm_source=chatgpt.com | Not Mentioned |  | CFE, SC* | Link |  | https://www.sciencedirect.com/science/article/abs/pii/S0032386101006656 | PA can be SC but not sure about the specific grade. HFIP was used for SC of PA. 100 um thickness. Not a green solvent.
EVOH | EVAL™ F171B | Benchmark | Link | Kuraray/Monosol | 1.1 | >20 tons | Link |  | Not certified |  | Not certified |  | Not certified |  | 0 |  |  | 2.4 | https://www.sustainableminds.com/showroom/kuraray/#:~:text=LCA/LCI%20results%20&%20references%20*%20Unit:%20lb.,SM%20mPts:%200.117.%20*%20CO2%20eq.kg:%202.416. |  |  | Link |  |  | Link |  | 22-124 g/m2/day | 31 | 155 | 38 C, 90%RH | 25 | Standards not provided | https://pbfy.com/glossary/ | Not grade specific - EVOH; Estimated WVTR provided for higher end results |  |  | white to straw (pellets) | https://omnexus.specialchem.com/product/t-kuraray-eval-f171b | Approved | https://www.hfpappexternal.fda.gov/scripts/fdcc/index.cfm?set=FCN&id=2115&sort=Sort_FCS&order=DESC&startrow=1&type=advanced&search=%C2%A4%C2%A4kuraray%C2%A4 |  |  | Not Mentioned | https://eur-lex.europa.eu/eli/dir/2019/904/oj https://environment.ec.europa.eu/topics/plastics/single-use-plastics_en?utm_source=chatgpt.com | Not Mentioned |  | CFE*, SC* |  | General EVOH can be CFE. Specific grades may differ. | https://www.sciencedirect.com/science/article/abs/pii/S0260877414004270 | General EVOH can be CFE. Specific grades may differ. Isopropanol/water mixture was used for SC of EVOH. 20 um thickness. Green solvent.

## Optimization Categories
Category Code | Category Name | Purpose | Example Mechanisms
MECH | Mechanical | Improve strength, ductility, flexibility | Add plasticizer (e.g., glycerol, ATBC); Add elastomers (e.g., PCL); Add flexible polymers (e.g., PBAT); Add fillers for strength (e.g., talc, silica); Add rubber modifiers
THERM | Thermal | Improve heat resistance, processing range | Add nucleating agents (e.g., talc); Add crystallinity modifiers (e.g., PEG); Add thermal stabilizers (e.g., hindered phenols); Optimize cooling rate during processing
BARRIER | Barrier | Improve gas/water barrier properties | Add nanoclay or montmorillonite; Add waxes or surface treatments; Use blends with high-barrier polymers (e.g., PHBV); Add graphene or cellulose nanofibers
COMPAT | Compatibilization | Improve polymer miscibility and bonding | Use chain extenders (e.g., Joncryl); Add maleic anhydride grafted polymers (e.g., PE-g-MA); Use reactive compatibilizers; Graft functional groups (e.g., epoxy, amine)
BIO | Biodegradability | Improve compostability or biodegradation | Increase content of PHA/PHBV/PBAT; Avoid non-biodegradable polymers; Use natural additives (e.g., starch, lignin); Add enzymatic triggers (e.g., lipase-sensitive units)
PROC | Processing | Improve melt flow, stability, moldability | Add melt flow improvers; Add plasticizers for extrusion; Reduce molecular weight for lower viscosity; Add processing aids (e.g., stearates)
COST | Cost Optimization | Search for compatible polymers and find the one with the lowest cost | Compare market price per kg; Substitute premium ingredients with cheaper functional equivalents; Use cost-effective fillers or plasticizers

## Polymer lookup table
Polymer | Max % Processing | Max % Compostability | Melting Temp (°C) | Compatible (Barrier) | Compatible (Mechanical) | General Compatibles | wt% recommendation | Compatible polymers | Recommended optimization mechanisms
PLA | 70 | 100 | 150-170 | PBAT, PHBV | PBAT, PCL | PBAT, PBS, PHBV | 60-80 | PBAT, PHBV, PBS, PCL | MECH: Add PBAT, Add PCL; BARRIER: Add nanoclay; COMPAT: Use chain extender; PROC: Add plasticizer
PHA
PGA
PBAT
PBS
PBSA
Bio-PE
PCL
Polymer A | Polymer B | Category | Mechanism | Effect | Compatibility Type | Recommended wt% | Polymer A Max wt% | Max Processing | Max Compostability | Reference
PLA | PBAT | MECH | Blend with PBAT | Improves flexibility | Mechanical | 20–30% | 80% | 70% | 100% | https://www.mdpi.com/2571-8797/5/4/66
PLA | PHBV | BARRIER | Blend with PHBV | Improves barrier | Barrier | 10–20% | 90% | 80% | 100% | https://www.mdpi.com/2073-4360/13/6/890
PLA | PHA | BIO | Blend with PHA | Enhances biodegradability | [5 empty] | https://pubs.rsc.org/en/content/articlehtml/2021/ra/d1ra02390j
PHA | PHBV | COMPAT | Blend with PHBV | Improves compatibility and barrier | General | 10–30% | 85% | 60% | 95% | https://pubs.rsc.org/en/content/articlehtml/2021/ra/d1ra02390j
PGA | PBAT | MECH | Blend with PBAT | Improves ductility | Mechanical | 10–30% | 90% | 50–70% | 100% | https://doi.org/10.1039/D0GC01394C
PGA | PBAT | MECH | Blend with PBAT | Improves ductility | Mechanical | 10–30% | 90% | 50–70% | 100% | https://pubs.rsc.org/en/content/articlelanding/2020/gc/d0gc01394c/unauth
PCL | PLA | MECH | Blend with PLA | Enhances ductility | Mechanical | 10–20% | 90% | 70% | 95% | https://www.mdpi.com/2073-4360/11/1/119
PBS | PBSA | THERM | Blend with PBSA | Improves processing | Thermal | 10–30% | 70% | 60% | 90% | https://www.sciencedirect.com/science/article/pii/S0014305723002513
Bio-PE | PLA | COMPAT | Add compatibilizer | Improves adhesion | Limited | 10–15% | 85% | 60% | 0% | https://link.springer.com/chapter/10.1007/978-3-642-03287-5_1
PLA | PCL | MECH | Blend with PCL | Improves ductility |  | 10-30% | 90% |  | 100% | https://www.sciencedirect.com/science/article/pii/S1876610216300340
PBAT | PHBV | MECH | Blend with PHBV | Improves |  | 45% - 30% | 70%
** adding R&D knowledge to the compatible and ranges and optimization table
https://www.mdpi.com/2571-8797/5/4/66
erthos validation
>20% PHBV created powdery films
>10% of PHACT was difficult to for CFE
<8% PLA can be added for the blend to remain home compostable