## Clean Data
Polymer Category | Polymer Grade | Type of Polymer | Polymer Grade_Link | Supplier | Cost (USD/Kg) | Cost_Notes | Cost_Link | Volume Available | TUV Home | TUV Home_Link | TUV Industrial | TUV Industrial_Link | BPI | BPI_Link | Compostability | BBC (%) | BBC_Link | BBC_Notes | LCA (kg CO₂-eq) | LCA_Link | LCA_Notes | Tensile Strength (MPa) | Tensile Strength (MPa)_Link | Tensile Strength (MPa)_Notes | Elongation at break (%) | Elongation at break (%)_Link | Elongation at break (%)_Notes | WVTR - Published Data | Estimated WVTR based on 100 µm thickness (conditions may vary) | Estimated WVTR based on 20 µm thickness (conditions may vary) | WVTR_Conditions | WVTR_Thickness (µm) | WVTR_Standard | WVTR_Link | WVTR_Notes | Biodegradation Curve_Link | Disintegration Curve_Link | Visual Appearance | Visual Appearance_Link | FDA or equivalent | FDA or equivalent_Link | RoHS & REACH | RoHS & REACH_Link | Europe Policy Considerations | Europe Policy Considerations_Link | Asia Policy Considerations | Asia Policy Considerations_Link | Production Methods | CFE_Link | CFE_Notes | SC_Link | SC_Notes | Melt temperature (°C) | Melt temperature link
PLA | 4032D | Biopolymer | https://www.natureworksllc.com/~/media/Technical_Resources/Technical_Data_Sheets/TechnicalDataSheet_4032D_films_pdf.pdf | Natureworks | 4.18 | $4.18/Kg cost based on > 50 ton orders |  | 225,000 tons | Not certified |  | Not certified |  | Certified | https://products.bpiworld.org/?type=product&keyword=Natureworks | BPI | 100 | https://www.biopreferred.gov/BioPreferred/faces/catalog/Catalog.xhtml |  | 0.56 | 3rd Party LCA |  | 103.4 (MD) - 144.8 (TD) | https://drive.google.com/file/d/1YncDm4DiRlTwMEk1UxPUAdTyCNfcRX9W/view?usp=sharing |  | 180 (MD) - 100 (TD) | https://drive.google.com/file/d/1YncDm4DiRlTwMEk1UxPUAdTyCNfcRX9W/view?usp=sharing | [8 empty] | Data not shared as published values seem incorrect |  |  | opaque, clear, transuscent | https://omnexus.specialchem.com/product/t-natureworks-ingeo-biopolymer-4032d | Approved | https://www.hfpappexternal.fda.gov/scripts/fdcc/index.cfm?set=FCN | Compliant/listed | https://www.natureworksllc.com/~/media/Files/NatureWorks/Technical-Documents/Safety-Data-Sheets/SDS-Polymers-NA-ENG/4032D%20US%20SDS_pdf.pdf | Plastic bag applications banned. Approved in other formats as long as it is cerified under EN13432 scheme. Banned in other application formats primarily pertaining to rigids | https://eur-lex.europa.eu/eli/dir/2019/904/oj https://environment.ec.europa.eu/topics/plastics/single-use-plastics_en?utm_source=chatgpt.com | Except Taiwan, compostables in flexible film applications are approved as long as they comply with local certification requirements | https://join.gov.tw/policies/detail/9877ba57-f629-4ae0-b8b6-7a7de75d76cd https://www.loc.gov/item/global-legal-monitor/2021-03-23/china-single-use-plastic-straw-and-bag-ban-takes-effect/#:~:text=Article%20China%3A%20Single%2DUse%20Plastic,from%20providing%20plastic%20shopping%20bags. https://www.npr.org/2022/07/01/1109476072/india-plastics-ban-begins https://pib.gov.in/PressReleasePage.aspx?PRID=1882855 https://vietnamlawmagazine.vn/vietnam-to-ban-plastic-bags-from-markets-by-2030-48583.html | CFE, SC* | Link |  | https://www.thaiscience.info/Journals/Article/EASR/10991051.pdf | General PLA can be SC. Specific grades may differ. | 210 | https://www.natureworksllc.com/~/media/Technical_Resources/Technical_Data_Sheets/TechnicalDataSheet_4032D_films_pdf.pdf
PLA | 4043D | Biopolymer | https://www.natureworksllc.com/~/media/Files/NatureWorks/Technical-Documents/Technical-Data-Sheets/TechnicalDataSheet_4043D_3D-monofilament_pdf.pdf | Natureworks | 3.41 | $3.41/Kg cost based on > 100 ton orders |  | 225,000 tons | Not certified |  | Not certified |  | Certified | https://products.bpiworld.org/?type=product&keyword=Natureworks | BPI | 100 | https://www.biopreferred.gov/BioPreferred/faces/catalog/Catalog.xhtml |  | 0.56 | 3rd Party LCA |  | 110.3 (MD) - 144.8 (TD) | https://drive.google.com/file/d/1FaP-tH6RLzBz4yxC4SzVvgYgu340Y2HF/view?usp=sharing |  | 160 (MD) - 100 (TD) | https://drive.google.com/file/d/1FaP-tH6RLzBz4yxC4SzVvgYgu340Y2HF/view?usp=sharing |  | 141.3 g/m2/day | 1,413* | 7,069* | 32°C, 50% RH | 1000 | ASTM E96 | https://www.thaiscience.info/Journals/Article/EASR/10991051.pdf | Sample was solution casted; Tested at less intense conditions than other polymers |  |  | clear/transparent |  | Approved | https://www.hfpappexternal.fda.gov/scripts/fdcc/index.cfm?set=FCN | Compliant/listed | https://www.natureworksllc.com/~/media/Files/NatureWorks/Technical-Documents/Safety-Data-Sheets/SDS-Polymers-NA-ENG/4043D%20US%20SDS_pdf.pdf | Plastic bag applications banned. Approved in other formats as long as it is cerified under EN13432 scheme. Banned in other application formats primarily pertaining to rigids | https://eur-lex.europa.eu/eli/dir/2019/904/oj https://environment.ec.europa.eu/topics/plastics/single-use-plastics_en?utm_source=chatgpt.com | Except Taiwan, compostables in flexible film applications are approved as long as they comply with local certification requirements | https://join.gov.tw/policies/detail/9877ba57-f629-4ae0-b8b6-7a7de75d76cd https://www.loc.gov/item/global-legal-monitor/2021-03-23/china-single-use-plastic-straw-and-bag-ban-takes-effect/#:~:text=Article%20China%3A%20Single%2DUse%20Plastic,from%20providing%20plastic%20shopping%20bags. https://www.npr.org/2022/07/01/1109476072/india-plastics-ban-begins https://pib.gov.in/PressReleasePage.aspx?PRID=1882855 https://vietnamlawmagazine.vn/vietnam-to-ban-plastic-bags-from-markets-by-2030-48583.html | CFE, SC | Link |  | https://www.thaiscience.info/Journals/Article/EASR/10991051.pdf | DCM used for SC in literature (Not a green solvent). erthos lab validated using DMC as solvent (Green solvent). | 210 | https://www.natureworksllc.com/~/media/Files/NatureWorks/Technical-Documents/Technical-Data-Sheets/TechnicalDataSheet_4043D_3D-monofilament_pdf.pdf
PLA | Luminy® L175 | Biopolymer | https://www.totalenergies-corbion.com/media/eushodia/pds-luminy-l175-190507.pdf | Total Corbion | 3.5 | $3.50/Kg cost based on > 100 ton orders |  | 75000 tons |  |  | Certified | https://drive.google.com/file/d/1vriMROBByvP-EjutKT5QEsCLi5lGRIJe/view?usp=drive_link | Certified | https://products.bpiworld.org/companies/totalenergies-corbion-bv | TUV Industrial, BPI | 100 | https://www.biopreferred.gov/BioPreferred/faces/catalog/Catalog.xhtml |  | 0.56 | ZYA Database | Assumed to be general PLA structure | 50 | https://drive.google.com/file/d/1_p4ULZNvJOE33vhSOoksNcbOHJVnymIF/view?usp=sharing |  | ≤ 5 | https://drive.google.com/file/d/1_p4ULZNvJOE33vhSOoksNcbOHJVnymIF/view?usp=sharing |  | 35.5 g/m2/day | 35.5* | 177.5* | 23 ◦C, 85% RH | 100 | ASTM E96 | https://www.sciencedirect.com/science/article/pii/S0142941822003245 | Tested at less intense conditions than other polymers |  |  | white (pellets) transparent (film) | https://materials.ulprospector.com/en/document?e=374802 | Approved | https://www.totalenergies-corbion.com/media/eushodia/pds-luminy-l175-190507.pdf | Not Tested |  | Plastic bag applications banned. Approved in other formats as long as it is cerified under EN13432 scheme. Banned in other application formats primarily pertaining to rigids | https://eur-lex.europa.eu/eli/dir/2019/904/oj https://environment.ec.europa.eu/topics/plastics/single-use-plastics_en?utm_source=chatgpt.com https://mio-ecsde.org/wp-content/uploads/2016/07/Agenda-item-5_Galgani_Banning-plastic-bags.pdf? | Except Taiwan, compostables in flexible film applications are approved as long as they comply with local certification requirements | https://join.gov.tw/policies/detail/9877ba57-f629-4ae0-b8b6-7a7de75d76cd https://www.loc.gov/item/global-legal-monitor/2021-03-23/china-single-use-plastic-straw-and-bag-ban-takes-effect/#:~:text=Article%20China%3A%20Single%2DUse%20Plastic,from%20providing%20plastic%20shopping%20bags. https://www.npr.org/2022/07/01/1109476072/india-plastics-ban-begins https://pib.gov.in/PressReleasePage.aspx?PRID=1882855 https://vietnamlawmagazine.vn/vietnam-to-ban-plastic-bags-from-markets-by-2030-48583.html | CFE*, SC* | https://www.sciencedirect.com/science/article/pii/S0142941822003245 | Sheet extrusion was used in this study. 100 um thickness | https://www.thaiscience.info/Journals/Article/EASR/10991051.pdf | General PLA can be SC. Specific grades may differ. | 190 | https://www.sciencedirect.com/science/article/pii/S0142941822003245
PHB | BIOCYCLE® 1000 | Biopolymer | https://omnexus.specialchem.com/product/t-phb-industrial-biocycle-1000 | PHB Industrial |  |  |  |  | Not certified |  | Not certified |  | Not certified |  | None | 100* |  | Estimated based on average BBC of PHAs | 0.36 | ZYA Database | Assumed to be general PHB structure | 32 | https://omnexus.specialchem.com/product/t-phb-industrial-biocycle-1000 |  | 3.5 | https://omnexus.specialchem.com/product/t-phb-industrial-biocycle-1000 | [8 empty] | Data not published |  |  | yellowish-white | Link | PHB/PHBV approved material under FDA |  | Not Tested |  | Plastic bag applications banned. Approved in other formats as long as it is cerified under EN13432 scheme. Banned in other application formats primarily pertaining to rigids | https://eur-lex.europa.eu/eli/dir/2019/904/oj https://environment.ec.europa.eu/topics/plastics/single-use-plastics_en?utm_source=chatgpt.com https://mio-ecsde.org/wp-content/uploads/2016/07/Agenda-item-5_Galgani_Banning-plastic-bags.pdf? | Except Taiwan, compostables in flexible film applications are approved as long as they comply with local certification requirements | https://join.gov.tw/policies/detail/9877ba57-f629-4ae0-b8b6-7a7de75d76cd https://www.loc.gov/item/global-legal-monitor/2021-03-23/china-single-use-plastic-straw-and-bag-ban-takes-effect/#:~:text=Article%20China%3A%20Single%2DUse%20Plastic,from%20providing%20plastic%20shopping%20bags. https://www.npr.org/2022/07/01/1109476072/india-plastics-ban-begins https://pib.gov.in/PressReleasePage.aspx?PRID=1882855 https://vietnamlawmagazine.vn/vietnam-to-ban-plastic-bags-from-markets-by-2030-48583.html |  |  | Data not published |  | Data not published
PHB | ENMAT Y3000 | Biopolymer | http://en.tianan-enmat.com/pdf/TDS_Y3000P.pdf | Tianan Biologic Materials Co., Ltd. Helian Polymers | 10 | $10/Kg cost based on > 10 ton orders |  | 2,000 tons | Not certified |  | Not certified |  | Certified | https://products.bpiworld.org/companies/ningbo-tianan-biologic-material-co-ltd | BPI | 100* |  | Estimated based on average BBC of PHAs | 4.08 |  | Assumed to be general PHB structure | 38 | http://en.tianan-enmat.com/pdf/TDS_Y3000P.pdf |  | 3.2 | http://en.tianan-enmat.com/pdf/TDS_Y3000P.pdf | [8 empty] | Data not published |  |  | off white | 20250403_OKCompost_Export HOME.pdf | PHBV is approved by the FDA | http://en.tianan-enmat.com/index.html# | Not Tested |  | Plastic bag applications banned. Approved in other formats as long as it is cerified under EN13432 scheme. Banned in other application formats primarily pertaining to rigids | https://eur-lex.europa.eu/eli/dir/2019/904/oj https://environment.ec.europa.eu/topics/plastics/single-use-plastics_en?utm_source=chatgpt.com https://mio-ecsde.org/wp-content/uploads/2016/07/Agenda-item-5_Galgani_Banning-plastic-bags.pdf? | Except Taiwan, compostables in flexible film applications are approved as long as they comply with local certification requirements | https://join.gov.tw/policies/detail/9877ba57-f629-4ae0-b8b6-7a7de75d76cd https://www.loc.gov/item/global-legal-monitor/2021-03-23/china-single-use-plastic-straw-and-bag-ban-takes-effect/#:~:text=Article%20China%3A%20Single%2DUse%20Plastic,from%20providing%20plastic%20shopping%20bags. https://www.npr.org/2022/07/01/1109476072/india-plastics-ban-begins https://pib.gov.in/PressReleasePage.aspx?PRID=1882855 https://vietnamlawmagazine.vn/vietnam-to-ban-plastic-bags-from-markets-by-2030-48583.html |  |  | Data not published |  | Data not published
PHB | ENMAT™ Y1000P | Biopolymer | https://plasticker.de/docs/recybase/42421_1686565992.pdf | Tianan Biologic Materials Co., Ltd. Helian Polymers | 9.03 | $9.03/Kg cost based on > 20 ton orders |  | 2,000 tons | Certified | https://drive.google.com/file/d/1zLcOm1OWje-_O5bWi-ZXYKNlMN1Ua0_G/view?usp=sharing |  |  | Certified | https://products.bpiworld.org/companies/ningbo-tianan-biologic-material-co-ltd | TUV Home, BPI | 100* |  | Estimated based on average BBC of PHAs | 4.08 | ZYA Database |  | 39 | https://plasticker.de/docs/recybase/42421_1686565992.pdf |  | 2 | https://plasticker.de/docs/recybase/42421_1686565992.pdf |  | 26.48 g/m2/day | 64 | 318 | 39.9°C, 86% RH | 240 | ASTM E96 |  | erthos lab validated |  |  | off white | https://drive.google.com/file/d/1zLcOm1OWje-_O5bWi-ZXYKNlMN1Ua0_G/view?usp=sharing | PHBV is approved by the FDA |  | Not Tested |  | Plastic bag applications banned. Approved in other formats as long as it is cerified under EN13432 scheme. Banned in other application formats primarily pertaining to rigids | https://eur-lex.europa.eu/eli/dir/2019/904/oj https://environment.ec.europa.eu/topics/plastics/single-use-plastics_en?utm_source=chatgpt.com https://mio-ecsde.org/wp-content/uploads/2016/07/Agenda-item-5_Galgani_Banning-plastic-bags.pdf? | Except Taiwan, compostables in flexible film applications are approved as long as they comply with local certification requirements | https://join.gov.tw/policies/detail/9877ba57-f629-4ae0-b8b6-7a7de75d76cd https://www.loc.gov/item/global-legal-monitor/2021-03-23/china-single-use-plastic-straw-and-bag-ban-takes-effect/#:~:text=Article%20China%3A%20Single%2DUse%20Plastic,from%20providing%20plastic%20shopping%20bags. https://www.npr.org/2022/07/01/1109476072/india-plastics-ban-begins https://pib.gov.in/PressReleasePage.aspx?PRID=1882855 https://vietnamlawmagazine.vn/vietnam-to-ban-plastic-bags-from-markets-by-2030-48583.html | CFE, SC | Link |  | https://www.mdpi.com/2073-4360/15/24/4694 | Chloroform used for SC in literature (Not a green solvent) and poor quality film was produced. erthos lab validated using DMSO as solvent (Green solvent), but poor quality film was produced. | 185 | https://plasticker.de/docs/recybase/42421_1686565992.pdf
PHB | Green Planet™ PHBH | Biopolymer | https://www.matweb.com/search/datasheet.aspx?matguid=2348323f27bc4eb4a4b1d1f3cd22fcff&ckck=1 | Kaneka Corporation |  |  |  |  | Certified | https://drive.google.com/file/d/1zLcOm1OWje-_O5bWi-ZXYKNlMN1Ua0_G/view?usp=sharing |  |  | Certified | https://products.bpiworld.org/companies/kaneka-corporation | TUV Home, BPI | 95 | https://www.biopreferred.gov/BioPreferred/faces/catalog/Catalog.xhtml |  | 1.66 | https://www.mdpi.com/2073-4360/14/22/5033 | Assumed geenral PHBH | 25 | https://www.matweb.com/search/DataSheet.aspx?MatGUID=2348323f27bc4eb4a4b1d1f3cd22fcff&ckck=1 |  | 331 | https://www.matweb.com/search/DataSheet.aspx?MatGUID=2348323f27bc4eb4a4b1d1f3cd22fcff&ckck=1 | [8 empty] | Data not published |  |  |  |  | Approved | https://www.hfpappexternal.fda.gov/scripts/fdcc/index.cfm?set=FCN&id=2243 | Not Tested |  | Plastic bag applications banned. Approved in other formats as long as it is cerified under EN13432 scheme. Banned in other application formats primarily pertaining to rigids | https://eur-lex.europa.eu/eli/dir/2019/904/oj https://environment.ec.europa.eu/topics/plastics/single-use-plastics_en?utm_source=chatgpt.com https://mio-ecsde.org/wp-content/uploads/2016/07/Agenda-item-5_Galgani_Banning-plastic-bags.pdf? | Except Taiwan, compostables in flexible film applications are approved as long as they comply with local certification requirements | https://join.gov.tw/policies/detail/9877ba57-f629-4ae0-b8b6-7a7de75d76cd https://www.loc.gov/item/global-legal-monitor/2021-03-23/china-single-use-plastic-straw-and-bag-ban-takes-effect/#:~:text=Article%20China%3A%20Single%2DUse%20Plastic,from%20providing%20plastic%20shopping%20bags. https://www.npr.org/2022/07/01/1109476072/india-plastics-ban-begins https://pib.gov.in/PressReleasePage.aspx?PRID=1882855 https://vietnamlawmagazine.vn/vietnam-to-ban-plastic-bags-from-markets-by-2030-48583.html | CFE*, SC | https://www.sciencedirect.com/science/article/pii/S0142941822003245 | Sheet extrusion was used in this study. 100 um thickness sheets were produced. | https://bioresources.cnr.ncsu.edu/wp-content/uploads/2018/12/BioRes_14_1_1219_Li_YLMZ_Mechan_Therm_Barrier_PHBH_Cellulose_Biocomposite_Films_14663.pdf | Trifluoroacetic acid solution used for SC (Not a green solvent). | 170 | https://www.sciencedirect.com/science/article/pii/S0142941822003245
PHA | PHACT A1000P | Biopolymer | https://cjbiomaterials.com/wp-content/uploads/2024/03/CJBMS-TDS-A1000P.pdf | CJ Biomaterials | 7.1 | $7.10/Kg cost based on > 100 ton orders |  | 10,000 tons | Certified | https://drive.google.com/file/d/1zLcOm1OWje-_O5bWi-ZXYKNlMN1Ua0_G/view?usp=sharing |  |  | Certified | https://products.bpiworld.org/companies/cj-biomaterials-inc | TUV Home, BPI | 99 | https://www.biopreferred.gov/BioPreferred/faces/catalog/Catalog.xhtml |  | 1.88 | https://www.sciencedirect.com/science/article/pii/S0959652623035795 | Assumed general PHA | <2.2 | https://cjbiomaterials.com/wp-content/uploads/2024/03/CJBMS-TDS-A1000P.pdf |  | >500 | https://cjbiomaterials.com/wp-content/uploads/2024/03/CJBMS-TDS-A1000P.pdf | [8 empty] | Data not published |  |  | pale yellow translucent | https://drive.google.com/file/d/1zLcOm1OWje-_O5bWi-ZXYKNlMN1Ua0_G/view?usp=sharing | IPR for EUU/US. Approved in SKR | https://cjbio.net/zh/products/cjpha | Not Tested |  | Plastic bag applications banned. Approved in other formats as long as it is cerified under EN13432 scheme. Banned in other application formats primarily pertaining to rigids | https://eur-lex.europa.eu/eli/dir/2019/904/oj https://environment.ec.europa.eu/topics/plastics/single-use-plastics_en?utm_source=chatgpt.com https://mio-ecsde.org/wp-content/uploads/2016/07/Agenda-item-5_Galgani_Banning-plastic-bags.pdf? | Except Taiwan, compostables in flexible film applications are approved as long as they comply with local certification requirements | https://join.gov.tw/policies/detail/9877ba57-f629-4ae0-b8b6-7a7de75d76cd https://www.loc.gov/item/global-legal-monitor/2021-03-23/china-single-use-plastic-straw-and-bag-ban-takes-effect/#:~:text=Article%20China%3A%20Single%2DUse%20Plastic,from%20providing%20plastic%20shopping%20bags. https://www.npr.org/2022/07/01/1109476072/india-plastics-ban-begins https://pib.gov.in/PressReleasePage.aspx?PRID=1882855 https://vietnamlawmagazine.vn/vietnam-to-ban-plastic-bags-from-markets-by-2030-48583.html | CFE, SC | Link |  |  | erthos lab validated using DMC (Green solvent) | 135- 175 | https://cjbiomaterials.com/wp-content/uploads/2024/03/CJBMS-TDS-A1000P.pdf
PHA | PHACT S1000P | Biopolymer | https://drive.google.com/file/d/1a7i9CVzWrArSCCckRch7aZhknTtjZhG_/view?usp=sharing | CJ Biomaterials | 6.1 | $6.10/Kg cost based on > 100 ton orders |  | 10,000 tons | Certified | https://drive.google.com/file/d/1zLcOm1OWje-_O5bWi-ZXYKNlMN1Ua0_G/view?usp=sharing |  |  | Certified | https://products.bpiworld.org/companies/cj-biomaterials-inc | TUV Home, BPI | 99 | https://www.biopreferred.gov/BioPreferred/faces/catalog/Catalog.xhtml |  | 1.88 | https://www.sciencedirect.com/science/article/pii/S0959652623035795 | Assumed general PHA | 30-35 | https://drive.google.com/file/d/1a7i9CVzWrArSCCckRch7aZhknTtjZhG_/view?usp=sharing |  | <60 | https://drive.google.com/file/d/1a7i9CVzWrArSCCckRch7aZhknTtjZhG_/view?usp=sharing | [8 empty] | Data not published |  |  | pale yellow | https://drive.google.com/file/d/1zLcOm1OWje-_O5bWi-ZXYKNlMN1Ua0_G/view?usp=sharing | IPR for EUU/US. Approved in SKR | https://cjbio.net/zh/products/cjpha | Not Tested |  | Plastic bag applications banned. Approved in other formats as long as it is cerified under EN13432 scheme. Banned in other application formats primarily pertaining to rigids | https://eur-lex.europa.eu/eli/dir/2019/904/oj https://environment.ec.europa.eu/topics/plastics/single-use-plastics_en?utm_source=chatgpt.com https://mio-ecsde.org/wp-content/uploads/2016/07/Agenda-item-5_Galgani_Banning-plastic-bags.pdf? | Except Taiwan, compostables in flexible film applications are approved as long as they comply with local certification requirements | https://join.gov.tw/policies/detail/9877ba57-f629-4ae0-b8b6-7a7de75d76cd https://www.loc.gov/item/global-legal-monitor/2021-03-23/china-single-use-plastic-straw-and-bag-ban-takes-effect/#:~:text=Article%20China%3A%20Single%2DUse%20Plastic,from%20providing%20plastic%20shopping%20bags. https://www.npr.org/2022/07/01/1109476072/india-plastics-ban-begins https://pib.gov.in/PressReleasePage.aspx?PRID=1882855 https://vietnamlawmagazine.vn/vietnam-to-ban-plastic-bags-from-markets-by-2030-48583.html | CFE | Link |  |  |  | 145- 175 | https://drive.google.com/file/d/1a7i9CVzWrArSCCckRch7aZhknTtjZhG_/view?usp=sharing
PGA | PGA | Biopolymer | https://drive.google.com/file/d/16-CqFWvDHTycTZZRntOWu5lt3NxaCALx/view?usp=sharing | Polylactide China (Manuf.) | 10.65 | $10.65/Kg cost based on > 1 ton orders |  | Not publically available | Not certified |  | Not certified |  | Not certified |  | None | 0* |  | PGA can be as low as 0% BBC |  |  | Not Available | 75 | https://drive.google.com/file/d/16-CqFWvDHTycTZZRntOWu5lt3NxaCALx/view?usp=sharing |  | 5 | https://drive.google.com/file/d/16-CqFWvDHTycTZZRntOWu5lt3NxaCALx/view?usp=sharing | [8 empty] | Data not published | [6 empty] | Not Tested |  | Plastic bag applications banned. Approved in other formats as long as it is cerified under EN13432 scheme. Banned in other application formats primarily pertaining to rigids | https://eur-lex.europa.eu/eli/dir/2019/904/oj https://environment.ec.europa.eu/topics/plastics/single-use-plastics_en?utm_source=chatgpt.com | Except Taiwan, compostables in flexible film applications are approved as long as they comply with local certification requirements | https://join.gov.tw/policies/detail/9877ba57-f629-4ae0-b8b6-7a7de75d76cd https://www.loc.gov/item/global-legal-monitor/2021-03-23/china-single-use-plastic-straw-and-bag-ban-takes-effect/#:~:text=Article%20China%3A%20Single%2DUse%20Plastic,from%20providing%20plastic%20shopping%20bags. https://www.npr.org/2022/07/01/1109476072/india-plastics-ban-begins https://pib.gov.in/PressReleasePage.aspx?PRID=1882855 https://vietnamlawmagazine.vn/vietnam-to-ban-plastic-bags-from-markets-by-2030-48583.html | CFE, SC |  | "No evidence of CFE in TDS or literature Polylactide supplier mentions that this is an injection grade and not meant for films " | https://journals.sagepub.com/doi/abs/10.1177/0885328210376997 | Not publicly accessible data. DCM used for SC (Not a green solvent).
PGA | Kuredux® PGA | Biopolymer | https://www.kureha.com/pdfs/Kuredux_brochure.pdf | Kureha Corporation | [6 empty] | Certified | https://drive.google.com/file/d/1vriMROBByvP-EjutKT5QEsCLi5lGRIJe/view?usp=drive_link | Certified | https://www.kuredux.com/pdf/Kuredux_technical_EN.pdf?utm_source=chatgpt.com | TUV Industrial, BPI | 0* |  | PGA can be as low as 0% BBC |  |  | Not Available | 380 (MD) - 250 (TD) | https://www.kureha.com/pdfs/Kuredux_brochure.pdf |  | 40 (MD) - 80 (TD) | https://www.kureha.com/pdfs/Kuredux_brochure.pdf |  | 10 g/m2/day | 2 | 10 | 40°C, 90%RH | 20 | ISO15106-2 | Link |  |  |  | beige | 20250403_OKCompost_Export.pdf | Approved | https://www.hfpappexternal.fda.gov/scripts/fdcc/index.cfm?set=FCN&id=958 | Compliant/listed | https://www.kuredux.com/pdf/Kuredux_technical_EN.pdf | Plastic bag applications banned. Approved in other formats as long as it is cerified under EN13432 scheme. Banned in other application formats primarily pertaining to rigids | https://eur-lex.europa.eu/eli/dir/2019/904/oj https://environment.ec.europa.eu/topics/plastics/single-use-plastics_en?utm_source=chatgpt.com | Except Taiwan, compostables in flexible film applications are approved as long as they comply with local certification requirements | https://join.gov.tw/policies/detail/9877ba57-f629-4ae0-b8b6-7a7de75d76cd https://www.loc.gov/item/global-legal-monitor/2021-03-23/china-single-use-plastic-straw-and-bag-ban-takes-effect/#:~:text=Article%20China%3A%20Single%2DUse%20Plastic,from%20providing%20plastic%20shopping%20bags. https://www.npr.org/2022/07/01/1109476072/india-plastics-ban-begins https://pib.gov.in/PressReleasePage.aspx?PRID=1882855 https://vietnamlawmagazine.vn/vietnam-to-ban-plastic-bags-from-markets-by-2030-48583.html | CFE, SC | Link | Aroma Retention Performance reported. 15 um thick films were produced. | https://journals.sagepub.com/doi/abs/10.1177/0885328210376997 | Not publicly accessible data. DCM used for SC (Not a green solvent). | 220 | https://www.kureha.com/pdfs/Kuredux_brochure.pdf
PBAT | ecoflex® F Blend C1200 | Biopolymer | https://download.basf.com/p1/8a8082587fd4b608017fd63230bf39c4/en/ecoflex%3Csup%3E%C2%AE%3Csup%3E_F_Blend_C1200_Product_Data_Sheet_English.pdf?view | BASF | 6.38 | $6.38/Kg cost based on > 1 ton orders |  | 60,000 tons |  |  | Certified | 20250403_OKCompost_Export.pdf | Certified | https://products.bpiworld.org/companies/basf-corporation | TUV Industrial, BPI | 0* |  | PBAT can be as low as 0% BBC | 3.5 | ZYA Database |  | 35 (MD) - 44 (TD) | https://download.basf.com/p1/8a8082587fd4b608017fd63230bf39c4/en/ecoflex%3Csup%3E%C2%AE%3Csup%3E_F_Blend_C1200_Product_Data_Sheet_English.pdf?view |  | 560 (MD) - 710 (TD) | https://download.basf.com/p1/8a8082587fd4b608017fd63230bf39c4/en/ecoflex%3Csup%3E%C2%AE%3Csup%3E_F_Blend_C1200_Product_Data_Sheet_English.pdf?view |  | 135 g/(m2 ·d) | NA | NA | 23°C, 85% RH |  | ASTM F-1249 | Link | Thickness not provided; Tested at less intense conditions than other polymers |  |  | transparent | https://omnexus.specialchem.com/product/t-basf-ecoflex-f-blend-c1200 | Grade dependant - contact BASF | https://download.basf.com/p1/8a8082587fd4b608017fd63230bf39c4/en/ecoflex%3Csup%3E%C2%AE%3Csup%3E_F_Blend_C1200_Product_Data_Sheet_English.pdf?view | Compliant/listed | file:///Users/kritikatyagi/Desktop/ecoflex+F+Blend+C1200_30516354_SDS_GEN_00_en_4-0.pdf | Plastic bag applications banned. Approved in other formats as long as it is cerified under EN13432 scheme. Banned in other application formats primarily pertaining to rigids | https://eur-lex.europa.eu/eli/dir/2019/904/oj https://environment.ec.europa.eu/topics/plastics/single-use-plastics_en?utm_source=chatgpt.com https://mio-ecsde.org/wp-content/uploads/2016/07/Agenda-item-5_Galgani_Banning-plastic-bags.pdf? | Except Taiwan, compostables in flexible film applications are approved as long as they comply with local certification requirements | https://join.gov.tw/policies/detail/9877ba57-f629-4ae0-b8b6-7a7de75d76cd https://www.loc.gov/item/global-legal-monitor/2021-03-23/china-single-use-plastic-straw-and-bag-ban-takes-effect/#:~:text=Article%20China%3A%20Single%2DUse%20Plastic,from%20providing%20plastic%20shopping%20bags. https://www.npr.org/2022/07/01/1109476072/india-plastics-ban-begins https://pib.gov.in/PressReleasePage.aspx?PRID=1882855 https://vietnamlawmagazine.vn/vietnam-to-ban-plastic-bags-from-markets-by-2030-48583.html | CFE, SC | Link |  | https://link.springer.com/article/10.1007/s00396-021-04822-9 | Not publicly accessible data. DCM used for SC (Not a green solvent). |  | https://download.basf.com/p1/8a8082587fd4b608017fd63230bf39c4/en/ecoflex%3Csup%3E%C2%AE%3Csup%3E_F_Blend_C1200_Product_Data_Sheet_English.pdf?view
PBAT | Ecoworld | Biopolymer | http://www.jinhuizhaolong.com/en/jingcai/3.html | JinHui Zhaolong High Technology Co. Ltd. | 1.41 | $1.41/Kg cost based on > 100 ton orders |  | 20,000 tons (current) with plans to expand to 120,000 tons |  |  | Certified | 20250403_OKCompost_Export.pdf | Certified | https://products.bpiworld.org/companies/jinhui-zhaolong-high-technology-co-ltd | TUV Industrial, BPI | 0* |  | PBAT can be as low as 0% BBC | 6.71 | ZYA Database |  | ≥18 | http://www.jinhuizhaolong.com/en/jingcai/3.html |  | ≥500 | http://www.jinhuizhaolong.com/en/jingcai/3.html |  | 22 g mm/m2/24h | 220 | 1100 | 38 C, 90% RH |  | ISO 2528 | https://www.semanticscholar.org/paper/Effects-of-talc%2C-kaolin-and-calcium-carbonate-as-in-Helanto-Talja/0254c954d2dc2cf56ea8cd6db21923f99b29c208 |  |  |  | transparent | https://drive.google.com/file/d/1vriMROBByvP-EjutKT5QEsCLi5lGRIJe/view?usp=sharing | Approved | https://www.materialdatacenter.com/ms/en/tradenames/Ecoworld/Jinhui+Zhaolong+High+Technology+Co%252E%2C+Ltd/Ecoworld%C2%AE+003/f98ab695/7263 | Not Tested |  | Plastic bag applications banned. Approved in other formats as long as it is cerified under EN13432 scheme. Banned in other application formats primarily pertaining to rigids | https://eur-lex.europa.eu/eli/dir/2019/904/oj https://environment.ec.europa.eu/topics/plastics/single-use-plastics_en?utm_source=chatgpt.com https://mio-ecsde.org/wp-content/uploads/2016/07/Agenda-item-5_Galgani_Banning-plastic-bags.pdf? | Except Taiwan, compostables in flexible film applications are approved as long as they comply with local certification requirements | https://join.gov.tw/policies/detail/9877ba57-f629-4ae0-b8b6-7a7de75d76cd https://www.loc.gov/item/global-legal-monitor/2021-03-23/china-single-use-plastic-straw-and-bag-ban-takes-effect/#:~:text=Article%20China%3A%20Single%2DUse%20Plastic,from%20providing%20plastic%20shopping%20bags. https://www.npr.org/2022/07/01/1109476072/india-plastics-ban-begins https://pib.gov.in/PressReleasePage.aspx?PRID=1882855 https://vietnamlawmagazine.vn/vietnam-to-ban-plastic-bags-from-markets-by-2030-48583.html | CFE, SC | Link |  |  | erthos lab validated using DMC as solvent (Green solvent). | 115 | http://www.jinhuizhaolong.com/en/jingcai/3.html
PBAT | Ecovance rf-PBAT | Biopolymer | https://stavianchem.com/sites/default/files/2023-09/Biodegradable Ecovance rf-PBAT SK Chemicals.pdf | Stavian Chemical | [6 empty] | Certified | Link | Not certified |  | TUV Industrial | 0* |  | PBAT can be as low as 0% BBC | 5.89 | https://www.sciencedirect.com/science/article/abs/pii/S004896972406577X | Assumed petroleum based PBAT | 30-50 | https://stavianchem.com/sites/default/files/2023-09/Biodegradable%20Ecovance%20rf-PBAT%20SK%20Chemicals.pdf |  | >800 | https://stavianchem.com/sites/default/files/2023-09/Biodegradable%20Ecovance%20rf-PBAT%20SK%20Chemicals.pdf |  | <100 g/m2 .day | NA | NA | 85% R.H (Not listed but temp. could be 23 C) |  | ASTM F-1249 | Link | Thickness not provided; Tested at less intense conditions than other polymers |  |  |  |  | N/A - not on FDA database |  | Not Tested |  | Plastic bag applications banned. Approved in other formats as long as it is cerified under EN13432 scheme. Banned in other application formats primarily pertaining to rigids | https://eur-lex.europa.eu/eli/dir/2019/904/oj https://environment.ec.europa.eu/topics/plastics/single-use-plastics_en?utm_source=chatgpt.com https://mio-ecsde.org/wp-content/uploads/2016/07/Agenda-item-5_Galgani_Banning-plastic-bags.pdf? | Except Taiwan, compostables in flexible film applications are approved as long as they comply with local certification requirements | https://join.gov.tw/policies/detail/9877ba57-f629-4ae0-b8b6-7a7de75d76cd https://www.loc.gov/item/global-legal-monitor/2021-03-23/china-single-use-plastic-straw-and-bag-ban-takes-effect/#:~:text=Article%20China%3A%20Single%2DUse%20Plastic,from%20providing%20plastic%20shopping%20bags. https://www.npr.org/2022/07/01/1109476072/india-plastics-ban-begins https://pib.gov.in/PressReleasePage.aspx?PRID=1882855 https://vietnamlawmagazine.vn/vietnam-to-ban-plastic-bags-from-markets-by-2030-48583.html
PBS | BioPBS™ FZ91 | Biopolymer | https://www.m-chemical.co.jp/en/products/departments/mcc/sustainable/product/1201025_7964.html | PTTMCC | 5.79 | $5.79/Kg cost based on > 16 ton orders |  | 20,000 tons | Certified | https://drive.google.com/file/d/1zLcOm1OWje-_O5bWi-ZXYKNlMN1Ua0_G/view?usp=sharing | Certified | https://drive.google.com/file/d/1vriMROBByvP-EjutKT5QEsCLi5lGRIJe/view?usp=drive_link | Certified | https://products.bpiworld.org/companies/ptt-mcc-biochem-company-limited | TUV Home, TUV Industrial, BPI | 49 | https://www.biopreferred.gov/BioPreferred/faces/catalog/Catalog.xhtml |  | 3.97 | ZYA Database |  | 36 | https://www.m-chemical.co.jp/en/products/departments/mcc/sustainable/product/1201025_7964.html |  | 210 | https://www.m-chemical.co.jp/en/products/departments/mcc/sustainable/product/1201025_7964.html |  | 514 g/m2/24 hr | 102 | 514 | 37.8°C, 90% RH | 20 | ASTM F-1249 | https://mail.google.com/mail/u/0/#inbox/FMfcgzQVxHfCbHbWVnVQwcGNgpXJTKsq |  |  |  | translucent | 20250403_OKCompost_Export.pdf | Approved | https://www.m-chemical.co.jp/en/products/departments/mcc/sustainable/product/1201025_7964.html | Compliant/listed | https://pttmcc.com/file_upload/sds/SDS-FZ91PM_PB.pdf | Plastic bag applications banned. Approved in other formats as long as it is cerified under EN13432 scheme. Banned in other application formats primarily pertaining to rigids | https://eur-lex.europa.eu/eli/dir/2019/904/oj https://environment.ec.europa.eu/topics/plastics/single-use-plastics_en?utm_source=chatgpt.com | Except Taiwan, compostables in flexible film applications are approved as long as they comply with local certification requirements | https://join.gov.tw/policies/detail/9877ba57-f629-4ae0-b8b6-7a7de75d76cd https://www.loc.gov/item/global-legal-monitor/2021-03-23/china-single-use-plastic-straw-and-bag-ban-takes-effect/#:~:text=Article%20China%3A%20Single%2DUse%20Plastic,from%20providing%20plastic%20shopping%20bags. https://www.npr.org/2022/07/01/1109476072/india-plastics-ban-begins https://pib.gov.in/PressReleasePage.aspx?PRID=1882855 https://vietnamlawmagazine.vn/vietnam-to-ban-plastic-bags-from-markets-by-2030-48583.html | CFE, SC | LInk |  | https://www.mdpi.com/2079-4991/10/9/1778 | Chloroform was used as solvent in literature (Not a green solvent) | 190 | https://www.m-chemical.co.jp/en/products/departments/mcc/sustainable/product/1201025_7964.html
PBS | PBS TH803S | Biopolymer | https://pycnoplast.com/wp-content/uploads/2023/05/PBS-TH803S-TDS.pdf | PycnoPlast B.V. |  |  |  |  | Certified | link | Certified | link | Not certified |  | TUV Home, TUV Industrial | 50 | https://pycnoplast.com/wp-content/uploads/2023/05/PBS-TH803S-TDS.pdf |  | 6.71 | ZYA Database |  | 35-42 | https://pycnoplast.com/wp-content/uploads/2023/05/PBS-TH803S-TDS.pdf |  | 160-480 | https://pycnoplast.com/wp-content/uploads/2023/05/PBS-TH803S-TDS.pdf | [8 empty] | Data not published |  |  | white | https://omnexus.specialchem.com/product/t-xinjiang-blue-ridge-tunhe-chemical-industry-th803s | EU approved | https://pycnoplast.com/wp-content/uploads/2023/05/PBS-TH803S-TDS.pdf | Not Tested |  | Plastic bag applications banned. Approved in other formats as long as it is cerified under EN13432 scheme. Banned in other application formats primarily pertaining to rigids | https://eur-lex.europa.eu/eli/dir/2019/904/oj https://environment.ec.europa.eu/topics/plastics/single-use-plastics_en?utm_source=chatgpt.com | Except Taiwan, compostables in flexible film applications are approved as long as they comply with local certification requirements | https://join.gov.tw/policies/detail/9877ba57-f629-4ae0-b8b6-7a7de75d76cd https://www.loc.gov/item/global-legal-monitor/2021-03-23/china-single-use-plastic-straw-and-bag-ban-takes-effect/#:~:text=Article%20China%3A%20Single%2DUse%20Plastic,from%20providing%20plastic%20shopping%20bags. https://www.npr.org/2022/07/01/1109476072/india-plastics-ban-begins https://pib.gov.in/PressReleasePage.aspx?PRID=1882855 https://vietnamlawmagazine.vn/vietnam-to-ban-plastic-bags-from-markets-by-2030-48583.html | CFE*, SC* |  | General PBS can be CFE. Specific grades may differ. |  | General PBS can be SC. Specific grades may differ.
PBS | BioPBS™ FD92 | Biopolymer | https://www.m-chemical.co.jp/en/products/departments/mcc/sustainable/product/1201025_7964.html | PTTMCC | 6.11 | $6.11/Kg cost based on > 100 ton orders |  | 20,000 tons | Certified | https://drive.google.com/file/d/1zLcOm1OWje-_O5bWi-ZXYKNlMN1Ua0_G/view?usp=sharing | Certified | https://drive.google.com/file/d/1vriMROBByvP-EjutKT5QEsCLi5lGRIJe/view?usp=drive_link | Certified | https://products.bpiworld.org/companies/ptt-mcc-biochem-company-limited | TUV Home, TUV Industrial, BPI | 36 | https://www.biopreferred.gov/BioPreferred/faces/catalog/Catalog.xhtml |  | 8.03 | ZYA Database |  | 24 | https://www.m-chemical.co.jp/en/products/departments/mcc/sustainable/product/1201025_7964.html |  | 380 | https://www.m-chemical.co.jp/en/products/departments/mcc/sustainable/product/1201025_7964.html |  | 1048 g/m2/24 hr | 209 | 1048 | 37.8°C, 90% RH | 20 | ASTM F-1249 | https://mail.google.com/mail/u/0/#inbox/FMfcgzQVxHfCbHbWVnVQwcGNgpXJTKsq | [5 empty] | Approved | https://www.m-chemical.co.jp/en/products/departments/mcc/sustainable/product/1201025_7964.html | Compliant/listed | https://www.pttmcc.com/product-grade | Plastic bag applications banned. Approved in other formats as long as it is cerified under EN13432 scheme. Banned in other application formats primarily pertaining to rigids | https://eur-lex.europa.eu/eli/dir/2019/904/oj https://environment.ec.europa.eu/topics/plastics/single-use-plastics_en?utm_source=chatgpt.com | Except Taiwan, compostables in flexible film applications are approved as long as they comply with local certification requirements | https://join.gov.tw/policies/detail/9877ba57-f629-4ae0-b8b6-7a7de75d76cd https://www.loc.gov/item/global-legal-monitor/2021-03-23/china-single-use-plastic-straw-and-bag-ban-takes-effect/#:~:text=Article%20China%3A%20Single%2DUse%20Plastic,from%20providing%20plastic%20shopping%20bags. https://www.npr.org/2022/07/01/1109476072/india-plastics-ban-begins https://pib.gov.in/PressReleasePage.aspx?PRID=1882855 https://vietnamlawmagazine.vn/vietnam-to-ban-plastic-bags-from-markets-by-2030-48583.html | CFE, SC* | LInk |  | https://onlinelibrary.wiley.com/doi/abs/10.1002/app.44493 | Not publicly accessible data. General PBS can be SC. Specific grades may differ. Chloroform can be used as solvent (Not a green solvent). | 190 | https://www.m-chemical.co.jp/en/products/departments/mcc/sustainable/product/1201025_7964.html
Bio-PE | I'm green™ STN7006 | Biopolymer | https://www.braskem.store/documents/516372 | Braskem |  |  |  | 30,000 tons | NA |  | NA |  | Not certified |  | None | 100 | https://www.biopreferred.gov/BioPreferred/faces/catalog/Catalog.xhtml |  | -3.09 | https://biobasedinkopen.nl/app/uploads/gravity_forms/7-30251b6dc22b02c75edd627c811d67bd/2022/05/LCA-PE-Im-green-bio-based_FINAL-EN.pdf?utm_source=chatgpt.com |  | 25 (MD) - 20 (TD) | https://www.braskem.store/documents/516372 |  | 280 (MD) - 870 (TD) | https://www.braskem.store/documents/516372 |  | 1.5 g/m2/24 hr | 1.5* | 7.5* | 23 ◦C, 85% RH | 100 | ASTM E96 | https://www.sciencedirect.com/science/article/pii/S0142941822003245 | Tested at less intense conditions than other polymers |  |  |  |  | LDPE is approved by the FDA |  | Not Tested | https://media.knowde.com/image/upload/v1695748274/production/Collateral/514708/SDS_ImgreenTMLDPE_US_EN_1.pdf | Plastic bag applications banned. Restricted in France - nees to be 60% biobased to be approved. Approved if proven recyclable (currently not accepted in recycling facilities and therefore does not meet standards). | https://eur-lex.europa.eu/eli/dir/2019/904/oj https://environment.ec.europa.eu/topics/plastics/single-use-plastics_en?utm_source=chatgpt.com | Except Taiwan, compostables in flexible film applications are approved as long as they comply with local certification requirements | https://join.gov.tw/policies/detail/9877ba57-f629-4ae0-b8b6-7a7de75d76cd https://www.loc.gov/item/global-legal-monitor/2021-03-23/china-single-use-plastic-straw-and-bag-ban-takes-effect/#:~:text=Article%20China%3A%20Single%2DUse%20Plastic,from%20providing%20plastic%20shopping%20bags. https://www.npr.org/2022/07/01/1109476072/india-plastics-ban-begins https://pib.gov.in/PressReleasePage.aspx?PRID=1882855 https://vietnamlawmagazine.vn/vietnam-to-ban-plastic-bags-from-markets-by-2030-48583.html | CFE*, SC* | https://www.sciencedirect.com/science/article/pii/S0142941822003245 | Sheet extrusion was used in this study. 100 um films were produced. | https://d1wqtxts1xzle7.cloudfront.net/39024314/A04120105-libre.pdf?1444129705=&response-content-disposition=inline%3B+filename%3DInternational_Journal_of_Engineering_Inv.pdf&Expires=1744296762&Signature=F1CMqE4CmO6iD4CAGjEz89EqG0kDp8UfpLiRq32ZnTY5HMqCm6xDQzig3RGT4yee5QBuZ7VS3zof6cCsoAKLvDd4vtP5E2-7lEcfuSL5DlbQ40Nn-8tGBE6bkcLnKYqe1vM4w6-Fj84ZoMuvskS8DGsIp0SMFB5OGCs1zYwileOfbm1MMh2rzmUPsxdk7lslC-o0jm~AZMCN2IkixAK8qrc-5PDc2reeB55WUL2bdr23jSG3kvzZF5qGAFUEMMt6Sca-RblrmflTw95lQ7nN~ThSzKd8NOwiPs~XdtLyC6yaeUPazPj2f5idun79g4CrHZJnJ2mFV14M0tcesXDUVg__&Key-Pair-Id=APKAJLOHF5GGSLRBV4ZA | General LDPE can be SC. Specific grades may differ. Xylene is the most common sovent used for SC of LDPE (Not a green solvent). | 200 | https://www.sciencedirect.com/science/article/pii/S0142941822003245
PCL | Capa™ 6500 | Biopolymer | https://www.kosine.com/rapstrap/TDS-CAPA6500.pdf | Ingevity |  |  |  | 20,000 tons | Certified | https://drive.google.com/file/d/1zLcOm1OWje-_O5bWi-ZXYKNlMN1Ua0_G/view?usp=sharing | Not certified |  | Certified | https://products.bpiworld.org/companies/ingevity-corporation | TUV Home, TUV Industrial, BPI | 0* |  | PBS can be as low as 0% BBC | 3.1 | ZYA Database | Assumed to be general PCL structure | 29 | https://www.kosine.com/rapstrap/TDS-CAPA6500.pdf |  | >700 | https://www.kosine.com/rapstrap/TDS-CAPA6500.pdf |  | 47.2 g/m2/24 hr | 47* | 236* | 23 ◦C, 85% RH | 100 | ASTM E96 | https://www.sciencedirect.com/science/article/pii/S0142941822003245 | Tested at less intense conditions than other polymers |  |  | white, transluscent | 20250403_OKCompost_Export.pdf | Approved | https://www.hfpappexternal.fda.gov/scripts/fdcc/index.cfm?set=FCN&id=1761 | Not Tested | https://www.tri-iso.com/documents/Ingevity_CAPA_6500_SDS.pdf | Plastic bag applications banned. Approved in other formats as long as it is cerified under EN13432 scheme. Banned in other application formats primarily pertaining to rigids | https://eur-lex.europa.eu/eli/dir/2019/904/oj https://environment.ec.europa.eu/topics/plastics/single-use-plastics_en?utm_source=chatgpt.com | Except Taiwan, compostables in flexible film applications are approved as long as they comply with local certification requirements | https://join.gov.tw/policies/detail/9877ba57-f629-4ae0-b8b6-7a7de75d76cd https://www.loc.gov/item/global-legal-monitor/2021-03-23/china-single-use-plastic-straw-and-bag-ban-takes-effect/#:~:text=Article%20China%3A%20Single%2DUse%20Plastic,from%20providing%20plastic%20shopping%20bags. https://www.npr.org/2022/07/01/1109476072/india-plastics-ban-begins https://pib.gov.in/PressReleasePage.aspx?PRID=1882855 https://vietnamlawmagazine.vn/vietnam-to-ban-plastic-bags-from-markets-by-2030-48583.html | CFE*, SC* | https://www.sciencedirect.com/science/article/pii/S0142941822003245 | Sheet extrusion was used in this study. 100 um thick films were produced |  | General PCL can be SC. Specific grades may differ. Chloroform was used as solvent in literature (Not a green solvent). | 160 | https://www.sciencedirect.com/science/article/pii/S0142941822003245
PCL | Capa™ 6800 | Biopolymer | https://www.prochema.com/prochema-products/polycaprolactone-pcl-polymer/ | Ingevity |  |  |  | 20,000 tons | Not certified |  | Not certified |  | Not certified |  | None | 0* |  | PBS can be as low as 0% BBC | 3.1 | ZYA Database | Assumed to be general PCL structure | 54 | https://www.kosine.com/rapstrap/TDS-CAPA6500.pdf |  | 920 | https://www.kosine.com/rapstrap/TDS-CAPA6500.pdf | [8 empty] | Data not published |  |  | white, transluscent | 20250403_OKCompost_Export.pdf | Approved | https://www.hfpappexternal.fda.gov/scripts/fdcc/index.cfm?set=FCN&id=1761 | Not Tested |  | Plastic bag applications banned. Approved in other formats as long as it is cerified under EN13432 scheme. Banned in other application formats primarily pertaining to rigids | https://eur-lex.europa.eu/eli/dir/2019/904/oj https://environment.ec.europa.eu/topics/plastics/single-use-plastics_en?utm_source=chatgpt.com | Except Taiwan, compostables in flexible film applications are approved as long as they comply with local certification requirements | https://join.gov.tw/policies/detail/9877ba57-f629-4ae0-b8b6-7a7de75d76cd https://www.loc.gov/item/global-legal-monitor/2021-03-23/china-single-use-plastic-straw-and-bag-ban-takes-effect/#:~:text=Article%20China%3A%20Single%2DUse%20Plastic,from%20providing%20plastic%20shopping%20bags. https://www.npr.org/2022/07/01/1109476072/india-plastics-ban-begins https://pib.gov.in/PressReleasePage.aspx?PRID=1882855 https://vietnamlawmagazine.vn/vietnam-to-ban-plastic-bags-from-markets-by-2030-48583.html | CFE*, SC |  | General PCL can be CFE. Specific grades may differ. | https://www.sciencedirect.com/science/article/pii/S0266353823001550 | Chloroform was used as solvent in literature (Not a green solvent)
LDPE | ExxonMobil™ LDPE LD 150 | Benchmark | https://stavianchem.com/sites/default/files/product-specs/150BW.pdf | ExxonMobil | 0.98 | $0.98/Kg cost based on > 100 ton orders | https://www.alibaba.com/product-detail/Factory-Supplies-a-Large-Number-of_1601205961714.html?spm=a2700.galleryofferlist.normal_offer.d_title.412213a0GvyCAl |  | Not certified |  | Not certified |  | Not certified |  | None | 0 |  |  | 2.36 | ZYA Database |  | 22 (TD) - 28 (MD) | https://stavianchem.com/sites/default/files/product-specs/150BW.pdf |  | 310 (MD) - 530 (TD) | https://stavianchem.com/sites/default/files/product-specs/150BW.pdf |  | 16-23 g/m2/day | 5.75 | 28.75 | 38 C, 90% RH | 25 | Standards not provided |  | Not grade specific - LDPE; Estimated WVTR provided for higher end results |  |  |  |  | LDPE is approved by the FDA |  | Not Tested | https://www.b2bcomposites.com/msds/ted/65438.pdf | Banned for plastic bag applications | https://eur-lex.europa.eu/eli/dir/2019/904/oj https://environment.ec.europa.eu/topics/plastics/single-use-plastics_en?utm_source=chatgpt.com | Banned in flexible applications | https://join.gov.tw/policies/detail/9877ba57-f629-4ae0-b8b6-7a7de75d76cd https://www.loc.gov/item/global-legal-monitor/2021-03-23/china-single-use-plastic-straw-and-bag-ban-takes-effect/#:~:text=Article%20China%3A%20Single%2DUse%20Plastic,from%20providing%20plastic%20shopping%20bags. https://www.npr.org/2022/07/01/1109476072/india-plastics-ban-begins https://pib.gov.in/PressReleasePage.aspx?PRID=1882855 https://vietnamlawmagazine.vn/vietnam-to-ban-plastic-bags-from-markets-by-2030-48583.html | CFE, SC* | Link |  | https://d1wqtxts1xzle7.cloudfront.net/39024314/A04120105-libre.pdf?1444129705=&response-content-disposition=inline%3B+filename%3DInternational_Journal_of_Engineering_Inv.pdf&Expires=1744296762&Signature=F1CMqE4CmO6iD4CAGjEz89EqG0kDp8UfpLiRq32ZnTY5HMqCm6xDQzig3RGT4yee5QBuZ7VS3zof6cCsoAKLvDd4vtP5E2-7lEcfuSL5DlbQ40Nn-8tGBE6bkcLnKYqe1vM4w6-Fj84ZoMuvskS8DGsIp0SMFB5OGCs1zYwileOfbm1MMh2rzmUPsxdk7lslC-o0jm~AZMCN2IkixAK8qrc-5PDc2reeB55WUL2bdr23jSG3kvzZF5qGAFUEMMt6Sca-RblrmflTw95lQ7nN~ThSzKd8NOwiPs~XdtLyC6yaeUPazPj2f5idun79g4CrHZJnJ2mFV14M0tcesXDUVg__&Key-Pair-Id=APKAJLOHF5GGSLRBV4ZA | General LDPE can be SC. Specific grades may differ. Xylene is the most common sovent used for SC of LDPE (Not a green solvent). | 180- 190 | https://stavianchem.com/sites/default/files/product-specs/150BW.pdf
PP | Total PPH 3270 | Benchmark | https://www.lookpolymers.com/pdf/Total-PPH-3270-Polypropylene-Homopolymer-High-Crystallinity-Low-Melt-Flow-Film-Grade.pdf | Total Energies | 0.8 | $0.80/Kg cost based on > 100 ton orders | https://www.alibaba.com/product-detail/Polypropylene-Raw-Material-Pph-hp-500n_1601187317253.html?spm=a2700.galleryofferlist.normal_offer.d_title.762f13a0ksiAUq |  | Not certified |  | Not certified |  | Not certified |  | None | 0 |  |  | 2.36 | ZYA Database |  | 193 (MD) - 269 (TD) | https://www.lookpolymers.com/pdf/Total-PPH-3270-Polypropylene-Homopolymer-High-Crystallinity-Low-Melt-Flow-Film-Grade.pdf |  | 60 (TD - 150 (MD) | https://www.lookpolymers.com/pdf/Total-PPH-3270-Polypropylene-Homopolymer-High-Crystallinity-Low-Melt-Flow-Film-Grade.pdf |  | 3.1 g/m²/day | NA | NA | 37.8 C, 90% RH |  | ASTM F1249-90 | Link | Not grade specific, thickness not provided |  |  |  |  | Approved | chrome-extension://efaidnbmnnnibpcajpcglclefindmkaj/https://www.lookpolymers.com/pdf/Total-PPH-3270-Polypropylene-Homopolymer-High-Crystallinity-Low-Melt-Flow-Film-Grade.pdf | Not Tested | https://polymers.totalenergies.com/sites/g/files/wompnd5016/files/site_collection_documents/Safety%20Datasheet%20Documents/sds_us_polypropylene.pdf | Banned for rigid applications. Not applicable for films | https://eur-lex.europa.eu/eli/dir/2019/904/oj https://environment.ec.europa.eu/topics/plastics/single-use-plastics_en?utm_source=chatgpt.com | Banned in single use rigid applications regionally specified. Primarily cutlery and foodserviceware | https://join.gov.tw/policies/detail/9877ba57-f629-4ae0-b8b6-7a7de75d76cd https://www.loc.gov/item/global-legal-monitor/2021-03-23/china-single-use-plastic-straw-and-bag-ban-takes-effect/#:~:text=Article%20China%3A%20Single%2DUse%20Plastic,from%20providing%20plastic%20shopping%20bags. https://www.npr.org/2022/07/01/1109476072/india-plastics-ban-begins https://pib.gov.in/PressReleasePage.aspx?PRID=1882855 https://vietnamlawmagazine.vn/vietnam-to-ban-plastic-bags-from-markets-by-2030-48583.html | CFE, SC* | Link |  | https://www.sciencedirect.com/science/article/abs/pii/S0032386106000322 | Not publicly accessible data. General PP can be SC. Specific grades may differ. Xylene is the most common sovent used for SC of PP (Not a green solvent). | 232- 274 | https://www.lookpolymers.com/pdf/Total-PPH-3270-Polypropylene-Homopolymer-High-Crystallinity-Low-Melt-Flow-Film-Grade.pdf
PET | Mylar® 48-F-OC Clear PET | Benchmark | https://catalog.cshyde.com/Asset/Data Sheet 48-F-OC.pdf | DuPont | 0.4 | $0.40/Kg cost based on > 1 ton orders | https://www.alibaba.com/product-detail/Wk-Wankai-Food-Grade-Pet-Resin_1601400254015.html?spm=a2700.galleryofferlist.p_offer.d_title.6cbf13a0NuC0bM&s=p |  | Not certified |  | Not certified |  | Not certified |  | None | 0 |  |  | 2.2 | ZYA Database |  | 193 (MD) - 234 (TD) | https://catalog.cshyde.com/Asset/Data%20Sheet%2048-F-OC.pdf |  | 92 (TD) - 115 (MD) | https://catalog.cshyde.com/Asset/Data%20Sheet%2048-F-OC.pdf |  | 20 g/m²/day | NA | NA | Not grade specific | 25.4 |  |  | Data not published |  |  | clear | In the name |  |  |  |  | Banned for rigid applications. Not applicable for films | https://eur-lex.europa.eu/eli/dir/2019/904/oj https://environment.ec.europa.eu/topics/plastics/single-use-plastics_en?utm_source=chatgpt.com | Not Mentioned |  | CFE*, SC* | https://4spepublications.onlinelibrary.wiley.com/doi/abs/10.1002/pen.11143 | General PET can be CFE. Specific grades may differ. | https://www.sciencedirect.com/science/article/abs/pii/S0032386108010409 | Not publicly accessible data. General PET can be SC. Specific grades may differ. 1,1,1,3,3,3-Hexafluoro-2-propanol (99%) (HFP) was used for SC of PET (Not a green solvent). 160um thick films were produced. |  | https://catalog.cshyde.com/Asset/Data%20Sheet%2048-F-OC.pdf
PVDC | Barrialon CX C6 | Benchmark | http://phoenixfilms.com/C6.htm | Phoenix Films | 1.9 | $1.90/Kg cost based on > 30 ton orders | https://www.alibaba.com/product-detail/Hot-Selling-Pvdc-Resin-Polyvinyl-Dichloride_1601195982259.html?spm=a2700.galleryofferlist.normal_offer.d_title.3d6813a0zgtfaq |  | Not certified |  | Not certified |  | Not certified |  | None | 0 |  |  | 5.33 | Mobius | Assumed general PVDC | 18 (TD) - 25 (TD) | http://phoenixfilms.com/C6.htm |  | 370 (MD) - 500 (TD) | http://phoenixfilms.com/C6.htm |  | 2.8 g/m2/24hr | 1.26 | 6.3 | 38°C, 90% RH | 45 | ASTM F-372 | Link | [9 empty] | Banned for rigid applications. Not applicable for films | https://eur-lex.europa.eu/eli/dir/2019/904/oj https://environment.ec.europa.eu/topics/plastics/single-use-plastics_en?utm_source=chatgpt.com | Not Mentioned |  | CFE*, SC* |  | General PVDC can be CFE. Specific grades may differ. | https://onlinelibrary.wiley.com/doi/abs/10.1002/pol.1985.170230422 | Not publicly accessible data. PVDC can be SC but not sure about the specific grade. Hexamethylphosphoramide (HMPA) was used for SC of PVDC (Not a green solvent). 100 um thickness
PA | Aegis® PCR-H135ZP Nylon 6 | Benchmark | https://www.advansix.com/wp-content/uploads/2025/01/Aegis-PCR-H135ZP-TDS.pdf | AdvanSix | 0.6 | $0.60/Kg cost based on > 30 ton orders | https://www.alibaba.com/product-detail/Hot-Selling-PA-Resin-Virgin-PA12_1601412082430.html?spm=a2700.galleryofferlist.normal_offer.d_title.3cc813a0jHjazb |  | Not certified |  | Not certified |  | Not certified |  | None | 0 |  |  | 9.88 | Mobius | Assumed general Nylon 6 | 90 (TD & MD) | https://www.advansix.com/wp-content/uploads/2025/01/Aegis-PCR-H135ZP-TDS.pdf |  | 330 (TD & MD) | https://www.advansix.com/wp-content/uploads/2025/01/Aegis-PCR-H135ZP-TDS.pdf |  | 992 gm-mil/m2/day | 0.3906 | 1.953 | 38°C, 100% RH |  | ASTM F-1249 | Link | [9 empty] | Not Mentioned | https://eur-lex.europa.eu/eli/dir/2019/904/oj https://environment.ec.europa.eu/topics/plastics/single-use-plastics_en?utm_source=chatgpt.com | Not Mentioned |  | CFE, SC* | Link |  | https://www.sciencedirect.com/science/article/abs/pii/S0032386101006656 | Not publicly accessible data. PA can be SC but not sure about the specific grade. HFIP was used for SC of PA. (Not a green solvent). 100 um thickness | 232- 271 | https://www.advansix.com/wp-content/uploads/2025/01/Aegis-PCR-H135ZP-TDS.pdf
EVOH | EVAL™ F171B | Benchmark | https://eval.kuraray.com/wp-content/uploads/2021/11/tds_eval_F171B.pdf | Kuraray/Monosol | 1.1 | $1.10/Kg cost based on > 20 ton orders | https://www.alibaba.com/product-detail/F171b-32-Mole-Ethylene-Vinyl-Alcohol_1601354387434.html?spm=a2700.galleryofferlist.normal_offer.d_price.438813a0AjDVnD |  | Not certified |  | Not certified |  | Not certified |  | None | 0 |  |  | 2.4 | https://www.sustainableminds.com/showroom/kuraray/#:~:text=LCA/LCI%20results%20&%20references%20*%20Unit:%20lb.,SM%20mPts:%200.117.%20*%20CO2%20eq.kg:%202.416. |  | 34 | https://eval.kuraray.com/wp-content/uploads/2021/11/tds_eval_F171B.pdf |  | 14 | https://eval.kuraray.com/wp-content/uploads/2021/11/tds_eval_F171B.pdf |  | 22-124 g/m2/day | 31 | 155 | 38 C, 90%RH | 25 | Standards not provided | https://pbfy.com/glossary/ | Not grade specific - EVOH; Estimated WVTR provided for higher end results |  |  | white to straw (pellets) | https://omnexus.specialchem.com/product/t-kuraray-eval-f171b | Approved | https://www.hfpappexternal.fda.gov/scripts/fdcc/index.cfm?set=FCN&id=2115&sort=Sort_FCS&order=DESC&startrow=1&type=advanced&search=%C2%A4%C2%A4kuraray%C2%A4 |  |  | Not Mentioned | https://eur-lex.europa.eu/eli/dir/2019/904/oj https://environment.ec.europa.eu/topics/plastics/single-use-plastics_en?utm_source=chatgpt.com | Not Mentioned |  | CFE*, SC* |  | General EVOH can be CFE. Specific grades may differ. | https://www.sciencedirect.com/science/article/abs/pii/S0260877414004270 | Not publicly accessible data. General EVOH can be CFE. Specific grades may differ. Isopropanol/water mixture was used for SC of EVOH. (Green solvent). 20 um thickness |  | https://eval.kuraray.com/wp-content/uploads/2021/11/tds_eval_F171B.pdf
Note on AS1: @kritika@planeterthos.com _Assigned to kritika@planeterthos.com_ -Jillian Watson
Note on U2: @kritika@planeterthos.com is this on their website or where is the link? _Assigned to kritika@planeterthos.com_ -Jillian Watson
Note on AY2: @audren@planeterthos.com can you clean this comment up a bit. _Assigned to audren@planeterthos.com_ -Jillian Watson
Note on AN6: @kritika@planeterthos.com can we replace these with the links? _Assigned to kritika@planeterthos.com_ -Jillian Watson done! -Kritika Tyagi
Note on U7: @kritika@planeterthos.com where did this come from originally? _Assigned to kritika@planeterthos.com_ -Jillian Watson
Note on AP23: @kritika@planeterthos.com need new link _Assigned to kritika@planeterthos.com_ -Jillian Watson
Note on AO24: @kritika@planeterthos.com can you finish these? _Assigned to kritika@planeterthos.com_ -Jillian Watson
Note on AQ24: @kritika@planeterthos.com can you finish these? _Assigned to kritika@planeterthos.com_ -Jillian Watson
Note on W25: Converted from kg/cm to mpa -Jillian Watson