## Sheet1
Polymer Category | Polymer Grade | Type of Polymer | Supplier | Cost | Tensile Strength | Elongation at Break | WVTR | WVTR-2 | BBC | Compostability | Feedback | Details | Insights
Bio-PE | I'm green™ STN7006 | Biopolymer | Braskem |  | 25 (MD) - 20 (TD) | 280 (MD) - 870 (TD) | 1.5 | 7.5 | 100
PBS | BioPBS™ FD92 | Biopolymer | PTTMCC | 6.11 | 24 | 380 | 209 | 1048 | 36 | TUV Home, TUV Industrial, BPI
PBS | BioPBS™ FZ91 | Biopolymer | PTTMCC | 5.79 | 36 | 210 | 102 | 514 | 49 | TUV Home, TUV Industrial, BPI
PLA | 4032D | Biopolymer | Natureworks | 4.18 | 103.4 (MD) - 144.8 (TD) | 180 (MD) - 100 (TD) |  |  | 100 | BPI
PLA | 4043D | Biopolymer | Natureworks | 3.41 | 110.3 (MD) - 144.8 (TD) | 160 (MD) - 100 (TD) | 1413 | 7069 | 100 | BPI
PBS | PBS TH803S | Biopolymer | PycnoPlast B.V. |  | 35-42 | 160-480 |  |  | 50 | TUV Home, TUV Industrial
PBAT | Ecoworld | Biopolymer | JinHui Zhaolong High Technology Co. Ltd. | 1.41 | ≥18 | ≥500 | 220 | 1100 | 0 | TUV Industrial, BPI
PBAT | ecoflex® F Blend C1200 | Biopolymer | BASF | 6.38 | 35 (MD) - 44 (TD) | 560 (MD) - 710 (TD) |  |  | 0 | TUV Industrial, BPI
PGA | Kuredux® PGA | Biopolymer | Kureha Corporation |  | 380 (MD) - 250 (TD) | 40 (MD) - 80 (TD) | 2 | 10 | 0 | TUV Industrial, BPI
PHA | PHACT S1000P | Biopolymer | CJ Biomaterials | 6.1 | 30-35 | <60 |  |  | 99 | TUV Home, BPI
PHA | PHACT A1000P | Biopolymer | CJ Biomaterials | 7.1 | <2.2 | >500 |  |  | 99 | TUV Home, BPI
PHB | Green Planet™ PHBH | Biopolymer | Kaneka Corporation |  | 25 | 331 |  |  | 95 | TUV Home, BPI
PHB | ENMAT™ Y1000P | Biopolymer | Tianan Biologic Materials Co., Ltd. Helian Polymers | 9.03 | 39 | 2 | 64 | 318 | 100 | TUV Home, BPI
PHB | ENMAT Y3000 | Biopolymer | Tianan Biologic Materials Co., Ltd. Helian Polymers | 10 | 38 | 3.2 |  |  | 100 | BPI
PLA | Luminy® L175 | Biopolymer | Total Corbion | 3.5 | 50 | ≤ 5 | 35.5 | 177.5 | 100 | TUV Industrial, BPI
EVOH | EVAL™ F171B | Biopolymer | Kuraray/Monosol | 1.1 | 34 | 14 | 31 | 155 | 0
PGA | PGA | Biopolymer | Polylactide China (Manuf.) | 10.65 | 75 | 5 |  |  | 0
PBAT | Ecovance rf-PBAT | Biopolymer | Stavian Chemical |  | 30-50 | >800 |  |  | 0 | TUV Industrial
PHB | BIOCYCLE® 1000 | Biopolymer | PHB Industrial |  | 32 | 3.5 |  |  | 100
PCL | Capa™ 6500 | Biopolymer | Ingevity |  | 29 | >700 | 47 | 236 | 0 | TUV Home, TUV Industrial, BPI
PCL | Capa™ 6800 | Biopolymer | Ingevity |  | 54 | 920 |  |  | 0
PVDC | Barrialon CX C6 | Benchmark | Phoenix Films | 1.9 | 18 (TD) - 25 (TD) | 370 (MD) - 500 (TD) | 1.26 | 6.3 | 0
LDPE | ExxonMobil™ LDPE LD 150 | Benchmark | ExxonMobil | 0.98 | 22 (TD) - 28 (MD) | 310 (MD) - 530 (TD) | 5.75 | 28.75 | 0
PA | Aegis® PCR-H135ZP Nylon 6 | Benchmark | AdvanSix | 0.6 | 90 (TD & MD) | 330 (TD & MD) | 0.39 | 1.95 | 0
PP | Total PPH 3270 | Benchmark | Total Energies | 0.8 | 193 (MD) - 269 (TD) | 60 (TD - 150 (MD) |  |  | 0
PET | Mylar® 48-F-OC Clear PET | Benchmark | DuPont | 0.4 | 193 (MD) - 234 (TD) | 92 (TD) - 115 (MD) |  |  | 0